## Sheet2
Co | Cr | Mo | W | Al | Ti | Nb | Ta | Re | Ru | Hf | Ni | 1_solution_temp | 1_solution_time | 2_solution_temp | 2_solution_time | 3_solution_temp | 1aging_temperature | 1aging_time | 2aging_temperature | 2aging_time | 3aging_temperature | 3aging_time | Temperature | Stress | tCR
0 | 9 | 2 | 6 | 7 | 0 | 1 | 0 | 3 | 0 | 0 | 72 | 1300 | 3 | 0 | 0 | 0 | 1080 | 4 | 870 | 0 | 0 | 0 | 760 | 655 | 403
0 | 7 | 0 | 5 | 6 | 0 | 0 | 6 | 3 | 3 | 0.1 | 69.9 | 1310 | 3 | 1340 | 3 | 0 | 1100 | 4 | 850 | 24 | 0 | 0 | 950 | 300 | 298
0 | 5 | 0 | 6 | 6 | 0.5 | 0 | 5 | 4 | 5 | 0.1 | 68.4 | 1310 | 3 | 1340 | 3 | 0 | 1100 | 4 | 850 | 24 | 0 | 0 | 950 | 300 | 404
0 | 9 | 0 | 12 | 5 | 2 | 0 | 0 | 0 | 0 | 0 | 72 | 1288 | 4 | 0 | 0 | 0 | 1080 | 4 | 900 | 32 | 0 | 0 | 927 | 345 | 83
0 | 8.7 | 1.2 | 8.1 | 5.3 | 0 | 0.05 | 10.2 | 0 | 0 | 0.08 | 66.37 | 1300 | 20 | 0 | 0 | 0 | 1100 | 4 | 870 | 20 | 0 | 0 | 900 | 392 | 304
0 | 9 | 0.6 | 7.6 | 5.4 | 0 | 0 | 10 | 0 | 0 | 0 | 67.4 | 1320 | 10 | 0 | 0 | 0 | 1100 | 4 | 870 | 20 | 0 | 0 | 900 | 392 | 266
0 | 9.3 | 0.8 | 7.8 | 5.25 | 0 | 0 | 9.75 | 0 | 0 | 0.1 | 67 | 1320 | 10 | 0 | 0 | 0 | 1100 | 4 | 870 | 20 | 0 | 0 | 900 | 392 | 245
0 | 9.3 | 0.8 | 7.8 | 5.4 | 0 | 0 | 10 | 0 | 0 | 0.1 | 66.6 | 1320 | 10 | 0 | 0 | 0 | 1100 | 4 | 870 | 20 | 0 | 0 | 900 | 392 | 275
0 | 8.7 | 0.4 | 7.4 | 5.55 | 0 | 0 | 10.25 | 0 | 0 | 0 | 67.7 | 1320 | 10 | 0 | 0 | 0 | 1100 | 4 | 870 | 20 | 0 | 0 | 900 | 392 | 230
0 | 8.7 | 0.4 | 7.4 | 5.25 | 0 | 0 | 9.75 | 0 | 0 | 0.05 | 68.45 | 1320 | 10 | 0 | 0 | 0 | 1100 | 4 | 870 | 20 | 0 | 0 | 900 | 392 | 161
0 | 7 | 0 | 5 | 6 | 0 | 0 | 6 | 3 | 3 | 0.1 | 69.9 | 1310 | 3 | 1340 | 3 | 0 | 1100 | 4 | 850 | 24 | 0 | 0 | 1050 | 150 | 401
0 | 7 | 0 | 5 | 6 | 0 | 0 | 6 | 3 | 3 | 0.1 | 69.9 | 1310 | 3 | 1340 | 3 | 0 | 1100 | 4 | 850 | 24 | 0 | 0 | 1150 | 100 | 52
0 | 4 | 4 | 5 | 5.8 | 0 | 0 | 6 | 3 | 4 | 0.1 | 68.1 | 1310 | 3 | 1340 | 3 | 0 | 1100 | 4 | 850 | 24 | 0 | 0 | 1050 | 150 | 372
0 | 4 | 1 | 5 | 6 | 0.5 | 0 | 5 | 4 | 4 | 0.1 | 70.4 | 1310 | 3 | 1340 | 3 | 0 | 1100 | 4 | 850 | 24 | 0 | 0 | 1050 | 150 | 486
0 | 4 | 1 | 5 | 6 | 0.5 | 0 | 5 | 4 | 4 | 0.1 | 70.4 | 1310 | 3 | 1340 | 3 | 0 | 1100 | 4 | 850 | 24 | 0 | 0 | 1150 | 100 | 151
0 | 5 | 0 | 6 | 6 | 0.5 | 0 | 5 | 4 | 5 | 0.1 | 68.4 | 1310 | 3 | 1340 | 3 | 0 | 1100 | 4 | 850 | 24 | 0 | 0 | 1050 | 150 | 499
0 | 5 | 0 | 6 | 6 | 0.5 | 0 | 5 | 4 | 5 | 0.1 | 68.4 | 1310 | 3 | 1340 | 3 | 0 | 1100 | 4 | 850 | 24 | 0 | 0 | 1150 | 100 | 185
0 | 4 | 1 | 6 | 5.3 | 1 | 0 | 6.2 | 5 | 3 | 0.1 | 68.4 | 1310 | 3 | 1340 | 3 | 0 | 1100 | 4 | 850 | 24 | 0 | 0 | 1050 | 150 | 726
0 | 4 | 1 | 6 | 5.3 | 1 | 0 | 6.2 | 5 | 3 | 0.1 | 68.4 | 1310 | 3 | 1340 | 3 | 0 | 1100 | 4 | 850 | 24 | 0 | 0 | 1150 | 100 | 194
0 | 5 | 2 | 5 | 5.5 | 1.1 | 0 | 6.5 | 3 | 0 | 0 | 71.9 | 1346 | 4 | 0 | 0 | 0 | 1080 | 4 | 870 | 32 | 0 | 0 | 1040 | 137 | 400
0 | 9 | 1 | 10.5 | 5.75 | 1.2 | 0 | 3.3 | 0 | 0 | 0 | 69.25 | 1316 | 2 | 1324 | 2 | 0 | 982 | 5 | 870 | 20 | 0 | 0 | 1040 | 137 | 510
0 | 9 | 0 | 12 | 5 | 2 | 0 | 0 | 0 | 0 | 0 | 72 | 1288 | 4 | 0 | 0 | 0 | 1080 | 4 | 900 | 32 | 0 | 0 | 980 | 248 | 100
0 | 5 | 2 | 5 | 4.75 | 2.25 | 0 | 6.5 | 3 | 0 | 0 | 71.5 | 1346 | 4 | 0 | 0 | 0 | 1120 | 4 | 870 | 32 | 0 | 0 | 982 | 248 | 182
0 | 5 | 2 | 5 | 5.5 | 1.5 | 0 | 6.5 | 3 | 0 | 0 | 71.5 | 1346 | 4 | 0 | 0 | 0 | 1150 | 4 | 870 | 24 | 0 | 0 | 982 | 248 | 180
0 | 10 | 10 | 3.3 | 1.05 | 8.4 | 0.65 | 0 | 5.5 | 0 | 0 | 61.1 | 1211 | 3 | 0 | 0 | 0 | 870 | 20 | 0 | 0 | 0 | 0 | 982 | 248 | 70
0 | 9 | 1 | 10.5 | 5.75 | 1.2 | 0 | 3.3 | 0 | 0 | 0 | 69.25 | 1316 | 2 | 1324 | 2 | 0 | 982 | 5 | 870 | 20 | 0 | 0 | 982 | 248 | 39
0 | 7.54 | 0.83 | 7.21 | 4.96 | 0 | 1.71 | 8.77 | 1.44 | 0 | 0.21 | 67.33 | 1275 | 4 | 0 | 0 | 0 | 1080 | 4 | 871 | 20 | 0 | 0 | 1040 | 137 | 323
0 | 8.57 | 1.01 | 10.62 | 5.51 | 1.13 | 0 | 3.35 | 0 | 0 | 0 | 69.81 | 1300 | 4 | 0 | 0 | 0 | 1080 | 4 | 870 | 20 | 0 | 0 | 1040 | 137 | 377
0 | 8.34 | 0 | 14.81 | 5.19 | 0 | 0 | 4.35 | 0 | 0 | 0 | 67.31 | 1300 | 4 | 0 | 0 | 0 | 1080 | 4 | 870 | 20 | 0 | 0 | 1040 | 137 | 1681
0 | 8.44 | 0 | 13.64 | 5.25 | 0 | 0 | 4.05 | 0 | 0 | 0 | 68.62 | 1300 | 4 | 0 | 0 | 0 | 1080 | 4 | 870 | 20 | 0 | 0 | 1040 | 137 | 917
0 | 8.44 | 0 | 4.48 | 5.26 | 0 | 0 | 13.22 | 0 | 0 | 0 | 68.6 | 1300 | 4 | 0 | 0 | 0 | 1080 | 4 | 870 | 20 | 0 | 0 | 1040 | 137 | 230
0 | 8.7 | 1.2 | 8.1 | 5.3 | 0 | 0.05 | 10.2 | 0 | 0 | 0.08 | 66.37 | 1320 | 10 | 0 | 0 | 0 | 1100 | 4 | 870 | 20 | 0 | 0 | 1100 | 245 | 164
0 | 9 | 0.6 | 7.6 | 5.4 | 0 | 0 | 10 | 0 | 0 | 0 | 67.4 | 1320 | 10 | 0 | 0 | 0 | 1100 | 4 | 870 | 20 | 0 | 0 | 1100 | 245 | 237
0 | 9.3 | 0.8 | 7.8 | 5.25 | 0 | 0 | 9.75 | 0 | 0 | 0.1 | 67 | 1320 | 10 | 0 | 0 | 0 | 1100 | 4 | 870 | 20 | 0 | 0 | 1100 | 245 | 74
0 | 9.3 | 0.8 | 7.8 | 5.4 | 0 | 0 | 10 | 0 | 0 | 0.1 | 66.6 | 1320 | 10 | 0 | 0 | 0 | 1100 | 4 | 870 | 20 | 0 | 0 | 1100 | 245 | 32
0 | 8.7 | 0.4 | 7.4 | 5.55 | 0 | 0 | 10.25 | 0 | 0 | 0 | 67.7 | 1320 | 10 | 0 | 0 | 0 | 1100 | 4 | 870 | 20 | 0 | 0 | 1100 | 245 | 33
0 | 8.7 | 0.4 | 7.4 | 5.25 | 0 | 0 | 9.75 | 0 | 0 | 0.05 | 68.45 | 1320 | 10 | 0 | 0 | 0 | 1100 | 4 | 870 | 20 | 0 | 0 | 1100 | 245 | 56
0.55 | 7.58 | 0.84 | 9.01 | 4.78 | 1.17 | 0.86 | 6.43 | 1.45 | 0 | 0.25 | 67.08 | 1275 | 4 | 0 | 0 | 0 | 1080 | 4 | 871 | 20 | 0 | 0 | 1040 | 137 | 221
0.89 | 5.75 | 0.82 | 8.89 | 5.1 | 0 | 0.84 | 8.61 | 2.83 | 0 | 0.22 | 66.05 | 1275 | 4 | 0 | 0 | 0 | 1080 | 4 | 871 | 20 | 0 | 0 | 1040 | 137 | 509
0.97 | 7.54 | 0.83 | 7.21 | 4.96 | 0 | 1.71 | 8.77 | 1.44 | 0 | 0.28 | 66.29 | 1275 | 4 | 0 | 0 | 0 | 1080 | 4 | 871 | 20 | 0 | 0 | 1040 | 137 | 232
0.98 | 7.79 | 0.88 | 9.35 | 4.75 | 0 | 0.81 | 8.18 | 1.57 | 0 | 0.21 | 65.48 | 1275 | 4 | 0 | 0 | 0 | 1080 | 4 | 871 | 20 | 0 | 0 | 1040 | 137 | 581
0.98 | 6.5 | 0.77 | 8.62 | 5.4 | 0 | 0.89 | 9.23 | 1.29 | 0 | 0.21 | 66.11 | 1275 | 4 | 0 | 0 | 0 | 1080 | 4 | 871 | 20 | 0 | 0 | 1040 | 137 | 550
0.99 | 7.15 | 0.83 | 8.99 | 5.07 | 0 | 0.85 | 8.7 | 1.43 | 0 | 0.28 | 65.71 | 1275 | 4 | 0 | 0 | 0 | 1080 | 4 | 871 | 20 | 0 | 0 | 1040 | 137 | 665
0.99 | 4.23 | 0.81 | 8.8 | 5.12 | 0 | 0.83 | 8.52 | 4.27 | 0 | 0.24 | 66.19 | 1275 | 4 | 0 | 0 | 0 | 1080 | 4 | 871 | 20 | 0 | 0 | 1040 | 137 | 461
0.99 | 4.27 | 0.81 | 7.56 | 5.2 | 0 | 0.83 | 8.52 | 5.61 | 0 | 0.22 | 65.99 | 1275 | 4 | 0 | 0 | 0 | 1080 | 4 | 871 | 20 | 0 | 0 | 1040 | 137 | 454
0.99 | 11.73 | 0 | 5.59 | 5.2 | 0 | 1.77 | 7.42 | 1.49 | 0 | 0.25 | 65.56 | 1275 | 4 | 0 | 0 | 0 | 1080 | 4 | 871 | 20 | 0 | 0 | 1040 | 137 | 206
1 | 6.15 | 4.21 | 6.09 | 5.21 | 0 | 0.87 | 7.25 | 1.46 | 0 | 0.21 | 67.55 | 1275 | 4 | 0 | 0 | 0 | 1080 | 4 | 871 | 20 | 0 | 0 | 927 | 324 | 61
1 | 7.54 | 0.83 | 7.21 | 4.96 | 0 | 1.71 | 8.77 | 1.44 | 0 | 0.28 | 66.26 | 1275 | 4 | 0 | 0 | 0 | 1080 | 4 | 871 | 20 | 0 | 0 | 1040 | 137 | 334
1 | 6.74 | 2.51 | 6.57 | 5.14 | 0 | 0.86 | 8.79 | 1.45 | 0 | 0.28 | 66.66 | 1275 | 4 | 0 | 0 | 0 | 1080 | 4 | 871 | 20 | 0 | 0 | 1040 | 137 | 507
1 | 7.1 | 0.83 | 8.8 | 5.08 | 0 | 0.8 | 8.9 | 1.42 | 0 | 0.25 | 65.82 | 1275 | 4 | 0 | 0 | 0 | 1080 | 4 | 871 | 20 | 0 | 0 | 1040 | 137 | 556
1 | 7.18 | 0.83 | 8.76 | 5.07 | 0 | 0.85 | 8.9 | 1.43 | 0 | 0.25 | 65.73 | 1275 | 4 | 0 | 0 | 0 | 1080 | 4 | 871 | 20 | 0 | 0 | 1040 | 137 | 611
1.01 | 7.4 | 0.83 | 7.11 | 5.07 | 0 | 0.85 | 10.31 | 1.44 | 0 | 0.28 | 65.7 | 1275 | 4 | 0 | 0 | 0 | 1080 | 4 | 871 | 20 | 0 | 0 | 1040 | 137 | 389
1.01 | 7.45 | 0.83 | 7.08 | 4.95 | 0 | 1.61 | 8.7 | 2.86 | 0 | 0.29 | 65.22 | 1275 | 4 | 0 | 0 | 0 | 1080 | 4 | 871 | 20 | 0 | 0 | 1040 | 137 | 245
1.01 | 7.27 | 0.83 | 8.07 | 5.07 | 0 | 0.85 | 9.5 | 1.43 | 0 | 0.26 | 65.71 | 1275 | 4 | 0 | 0 | 0 | 1080 | 4 | 871 | 20 | 0 | 0 | 1040 | 137 | 510
1.01 | 7.5 | 0.84 | 5.61 | 5.27 | 0 | 0.86 | 9.59 | 2.89 | 0 | 0.26 | 66.17 | 1275 | 4 | 0 | 0 | 0 | 1080 | 4 | 871 | 20 | 0 | 0 | 1040 | 137 | 415
1.01 | 7.33 | 0.41 | 9 | 5.12 | 0 | 0.85 | 8.72 | 1.44 | 0 | 0.25 | 65.87 | 1275 | 4 | 0 | 0 | 0 | 1080 | 4 | 871 | 20 | 0 | 0 | 1040 | 137 | 589
1.01 | 7.19 | 0.84 | 8.41 | 5.34 | 0 | 0.87 | 7.25 | 1.46 | 0 | 0.26 | 67.37 | 1275 | 4 | 0 | 0 | 0 | 1080 | 4 | 871 | 20 | 0 | 0 | 1040 | 137 | 351
1.02 | 7.21 | 0.83 | 8.53 | 5.07 | 0 | 0.85 | 9.1 | 1.43 | 0 | 0.27 | 65.69 | 1275 | 4 | 0 | 0 | 0 | 1080 | 4 | 871 | 20 | 0 | 0 | 1040 | 137 | 526
1.02 | 7.29 | 0.84 | 7.8 | 5.2 | 0 | 0.86 | 8.79 | 1.45 | 0 | 0.25 | 66.5 | 1275 | 4 | 0 | 0 | 0 | 1080 | 4 | 871 | 20 | 0 | 0 | 1040 | 137 | 430
1.02 | 7.23 | 0.86 | 7.9 | 5.62 | 0 | 0.88 | 5.74 | 1.48 | 0 | 0.26 | 69.01 | 1275 | 4 | 0 | 0 | 0 | 1080 | 4 | 871 | 20 | 0 | 0 | 1040 | 137 | 311
1.05 | 7.67 | 0.84 | 7.32 | 4.85 | 0 | 2.59 | 7.22 | 1.45 | 0 | 0.28 | 66.73 | 1275 | 4 | 0 | 0 | 0 | 1080 | 4 | 871 | 20 | 0 | 0 | 1040 | 137 | 220
1.2 | 7.22 | 0.83 | 6.93 | 5.03 | 0.38 | 0.43 | 8.72 | 1.44 | 0 | 0.21 | 67.61 | 1275 | 4 | 0 | 0 | 0 | 1080 | 4 | 871 | 20 | 0 | 0 | 1040 | 137 | 610
1.75 | 2 | 0.4 | 5.4 | 5.78 | 0.24 | 0 | 8.2 | 6.5 | 0 | 0 | 69.73 | 1310 | 3 | 1340 | 3 | 0 | 1100 | 4 | 850 | 24 | 0 | 0 | 950 | 300 | 690
1.75 | 2 | 0.4 | 5.4 | 5.78 | 0.24 | 0 | 8.2 | 6.5 | 0 | 0 | 69.73 | 1310 | 3 | 1340 | 3 | 0 | 1100 | 4 | 850 | 24 | 0 | 0 | 1050 | 150 | 637
1.75 | 2 | 0.4 | 5.4 | 5.78 | 0.24 | 0 | 8.2 | 6.5 | 0 | 0 | 69.73 | 1310 | 3 | 1340 | 3 | 0 | 1100 | 4 | 850 | 24 | 0 | 0 | 1150 | 100 | 137
2 | 2 | 2 | 2 | 2 | 2 | 2 | 2 | 1.5 | 0 | 2 | 80.5 | 1300 | 20 | 0 | 0 | 0 | 1121 | 4 | 871 | 20 | 0 | 0 | 1066 | 124 | 465
2.31 | 7.36 | 0.82 | 7.05 | 4.85 | 0 | 1.68 | 8.57 | 1.41 | 0 | 0.26 | 65.69 | 1275 | 4 | 0 | 0 | 0 | 1080 | 4 | 871 | 20 | 0 | 0 | 1040 | 137 | 299
2.52 | 10.1 | 0.92 | 6.5 | 4.4 | 3.18 | 0 | 4.42 | 0 | 0 | 0 | 67.96 | 1288 | 3 | 0 | 0 | 0 | 1079 | 4 | 899 | 20 | 0 | 0 | 871 | 448 | 241
2.52 | 10.1 | 0.92 | 6.5 | 4.4 | 3.18 | 0 | 4.42 | 0 | 0 | 0 | 67.96 | 1288 | 3 | 0 | 0 | 0 | 1079 | 4 | 899 | 20 | 0 | 0 | 982 | 221 | 245
2.8 | 6.6 | 3.2 | 5.5 | 6 | 0 | 0.1 | 6.2 | 4.8 | 2.1 | 0.05 | 62.65 | 1340 | 4 | 1345 | 4 | 1350 | 1120 | 6 | 870 | 24 | 0 | 0 | 1100 | 137 | 460
3 | 3.5 | 0.38 | 5.1 | 5.52 | 0.84 | 0 | 8.8 | 6.1 | 0 | 0.05 | 66.71 | 1360 | 6 | 0 | 0 | 0 | 1079 | 13 | 871 | 57 | 760 | 39 | 1080 | 194 | 87
3 | 3.5 | 0.38 | 5.1 | 5.52 | 0.84 | 0 | 8.8 | 6.1 | 0 | 0.05 | 66.71 | 1360 | 6 | 0 | 0 | 0 | 1079 | 13 | 871 | 57 | 760 | 39 | 1121 | 103 | 471
3 | 3.5 | 0.38 | 5.1 | 5.52 | 0.84 | 0 | 8.8 | 6.1 | 0 | 0.05 | 66.71 | 1360 | 6 | 0 | 0 | 0 | 1079 | 13 | 871 | 57 | 760 | 39 | 1149 | 83 | 464
3 | 3.5 | 0.38 | 5.1 | 5.52 | 0.84 | 0 | 8.8 | 6.1 | 0 | 0.05 | 66.71 | 1360 | 6 | 0 | 0 | 0 | 1079 | 13 | 871 | 57 | 760 | 39 | 1080 | 194 | 87
3 | 3.5 | 0.38 | 5.1 | 5.52 | 0.84 | 0 | 8.8 | 6.1 | 0 | 0.05 | 66.71 | 1360 | 6 | 0 | 0 | 0 | 1079 | 13 | 871 | 57 | 760 | 39 | 1121 | 103 | 471
3 | 3.5 | 0.38 | 5.1 | 5.52 | 0.84 | 0 | 8.8 | 6.1 | 0 | 0.05 | 66.71 | 1360 | 6 | 0 | 0 | 0 | 1079 | 13 | 871 | 57 | 760 | 39 | 1149 | 83 | 464
3.5 | 10.5 | 0.4 | 6.88 | 4.43 | 3.45 | 0.5 | 6.8 | 0 | 0 | 0.25 | 63.29 | 1300 | 20 | 0 | 0 | 0 | 1100 | 4 | 900 | 20 | 0 | 0 | 1040 | 137 | 495
3.5 | 2.7 | 0.47 | 5.2 | 5.8 | 0.6 | 0.1 | 8 | 5.8 | 0 | 0.04 | 67.79 | 1360 | 6 | 0 | 0 | 0 | 1135 | 5 | 871 | 24 | 760 | 24 | 1010 | 248 | 241
3.5 | 2.7 | 0.47 | 5.2 | 5.8 | 0.6 | 0.1 | 8 | 5.8 | 0 | 0.04 | 67.79 | 1360 | 6 | 0 | 0 | 0 | 1135 | 5 | 871 | 24 | 760 | 24 | 1080 | 194 | 77
3.5 | 2.7 | 0.47 | 5.2 | 5.8 | 0.6 | 0.1 | 8 | 5.8 | 0 | 0.04 | 67.79 | 1360 | 6 | 0 | 0 | 0 | 1135 | 5 | 871 | 24 | 760 | 24 | 1100 | 100 | 878
3.5 | 2.7 | 0.47 | 5.2 | 5.8 | 0.6 | 0.1 | 8 | 5.8 | 0 | 0.04 | 67.79 | 1360 | 6 | 0 | 0 | 0 | 1135 | 5 | 871 | 24 | 760 | 24 | 1121 | 103 | 491
3.5 | 2.7 | 0.47 | 5.2 | 5.8 | 0.6 | 0.1 | 8 | 5.8 | 0 | 0.04 | 67.79 | 1360 | 6 | 0 | 0 | 0 | 1135 | 5 | 871 | 24 | 760 | 24 | 1149 | 83 | 541
3.5 | 2.7 | 0.45 | 5.4 | 5.62 | 0.75 | 0 | 8.8 | 6 | 0 | 0.04 | 66.74 | 1365 | 6 | 0 | 0 | 0 | 1135 | 5 | 871 | 20 | 760 | 5 | 1010 | 248 | 257
3.5 | 2.7 | 0.45 | 5.4 | 5.62 | 0.75 | 0 | 8.8 | 6 | 0 | 0.04 | 66.74 | 1365 | 6 | 0 | 0 | 0 | 1135 | 5 | 871 | 20 | 760 | 5 | 1080 | 194 | 75
3.5 | 2.7 | 0.45 | 5.4 | 5.62 | 0.75 | 0 | 8.8 | 6 | 0 | 0.04 | 66.74 | 1365 | 6 | 0 | 0 | 0 | 1135 | 5 | 871 | 20 | 760 | 5 | 1080 | 130 | 116
3.5 | 2.7 | 0.45 | 5.4 | 5.62 | 0.75 | 0 | 8.8 | 6 | 0 | 0.04 | 66.74 | 1365 | 6 | 0 | 0 | 0 | 1135 | 5 | 871 | 20 | 760 | 5 | 1100 | 100 | 933
3.5 | 2.7 | 0.45 | 5.4 | 5.62 | 0.75 | 0 | 8.8 | 6 | 0 | 0.04 | 66.74 | 1365 | 6 | 0 | 0 | 0 | 1135 | 5 | 871 | 20 | 760 | 5 | 1121 | 103 | 527
3.5 | 2.7 | 0.45 | 5.4 | 5.62 | 0.75 | 0 | 8.8 | 6 | 0 | 0.04 | 66.74 | 1365 | 6 | 0 | 0 | 0 | 1135 | 5 | 871 | 20 | 760 | 5 | 1149 | 83 | 431
3.5 | 2.7 | 0.45 | 5.4 | 5.62 | 0.75 | 0 | 8.8 | 6 | 0 | 0.04 | 66.74 | 1365 | 6 | 0 | 0 | 0 | 1135 | 5 | 871 | 20 | 760 | 5 | 1010 | 248 | 257
3.5 | 2.7 | 0.45 | 5.4 | 5.62 | 0.75 | 0 | 8.8 | 6 | 0 | 0.04 | 66.74 | 1365 | 6 | 0 | 0 | 0 | 1135 | 5 | 871 | 20 | 760 | 5 | 1080 | 194 | 75
3.5 | 2.7 | 0.45 | 5.4 | 5.62 | 0.75 | 0 | 8.8 | 6 | 0 | 0.04 | 66.74 | 1365 | 6 | 0 | 0 | 0 | 1135 | 5 | 871 | 20 | 760 | 5 | 1080 | 130 | 116
3.5 | 2.7 | 0.45 | 5.4 | 5.62 | 0.75 | 0 | 8.8 | 6 | 0 | 0.04 | 66.74 | 1365 | 6 | 0 | 0 | 0 | 1135 | 5 | 871 | 20 | 760 | 5 | 1100 | 100 | 933
3.5 | 2.7 | 0.45 | 5.4 | 5.62 | 0.75 | 0 | 8.8 | 6 | 0 | 0.04 | 66.74 | 1365 | 6 | 0 | 0 | 0 | 1135 | 5 | 871 | 20 | 760 | 5 | 1121 | 103 | 527
3.5 | 2.7 | 0.45 | 5.4 | 5.62 | 0.75 | 0 | 8.8 | 6 | 0 | 0.04 | 66.74 | 1365 | 6 | 0 | 0 | 0 | 1135 | 5 | 871 | 20 | 760 | 5 | 1149 | 83 | 431
3.8 | 9.5 | 0.42 | 5.8 | 4.41 | 3.4 | 0.62 | 7.75 | 0 | 0 | 0.28 | 64.02 | 1300 | 20 | 0 | 0 | 0 | 1100 | 4 | 900 | 20 | 0 | 0 | 1040 | 137 | 470
4 | 6.5 | 0.8 | 6.5 | 4.3 | 3.35 | 0.5 | 6.5 | 0 | 0 | 0.25 | 67.3 | 1300 | 20 | 0 | 0 | 0 | 1100 | 4 | 900 | 20 | 0 | 0 | 1040 | 137 | 554
4 | 10.4 | 0.8 | 7.84 | 4 | 3.3 | 0.45 | 4.7 | 0 | 0 | 0.2 | 64.31 | 1300 | 20 | 0 | 0 | 0 | 1100 | 4 | 900 | 20 | 0 | 0 | 1040 | 137 | 611
4 | 2.4 | 0.41 | 6.2 | 5.79 | 0.55 | 0.14 | 8.3 | 6 | 0 | 0.025 | 66.185 | 1365 | 6 | 0 | 0 | 0 | 1079 | 5 | 871 | 24 | 760 | 30 | 1010 | 248 | 269
4 | 2.4 | 0.41 | 6.2 | 5.79 | 0.55 | 0.14 | 8.3 | 6 | 0 | 0.025 | 66.185 | 1365 | 6 | 0 | 0 | 0 | 1079 | 5 | 871 | 24 | 760 | 30 | 1050 | 194 | 95
4 | 2.4 | 0.41 | 6.2 | 5.79 | 0.55 | 0.14 | 8.3 | 6 | 0 | 0.025 | 66.185 | 1365 | 6 | 0 | 0 | 0 | 1079 | 5 | 871 | 24 | 760 | 30 | 1080 | 130 | 407
4 | 2.4 | 0.41 | 6.2 | 5.79 | 0.55 | 0.14 | 8.3 | 6 | 0 | 0.025 | 66.185 | 1365 | 6 | 0 | 0 | 0 | 1079 | 5 | 871 | 24 | 760 | 30 | 1121 | 103 | 500
4 | 2.4 | 0.41 | 6.2 | 5.79 | 0.55 | 0.14 | 8.3 | 6 | 0 | 0.025 | 66.185 | 1365 | 6 | 0 | 0 | 0 | 1079 | 5 | 871 | 24 | 760 | 30 | 1149 | 83 | 354
4.2 | 6.85 | 0.42 | 6.45 | 4.24 | 3.38 | 0.45 | 6.85 | 0 | 0 | 0.28 | 66.88 | 1300 | 20 | 0 | 0 | 0 | 1100 | 4 | 900 | 20 | 0 | 0 | 1040 | 137 | 543
4.5 | 7.82 | 0.45 | 6.05 | 4.38 | 3.35 | 0.42 | 7.82 | 0 | 0 | 0.22 | 64.99 | 1300 | 20 | 0 | 0 | 0 | 1100 | 4 | 900 | 20 | 0 | 0 | 1040 | 137 | 522
4.5 | 10 | 0.35 | 5.54 | 3.8 | 3.35 | 0.6 | 7.83 | 0 | 0 | 0.23 | 63.8 | 1300 | 20 | 0 | 0 | 0 | 1100 | 4 | 900 | 20 | 0 | 0 | 1040 | 137 | 550
4.51 | 7.2 | 0.8 | 6.89 | 4.74 | 0 | 1.64 | 8.38 | 1.38 | 0 | 0.25 | 64.21 | 1275 | 4 | 0 | 0 | 0 | 1080 | 4 | 871 | 20 | 0 | 0 | 1040 | 137 | 275
4.6 | 9.9 | 2.9 | 0 | 4.6 | 4.55 | 0 | 1.87 | 0 | 0 | 0.08 | 71.5 | 1238 | 3 | 1271 | 3 | 1277 | 1080 | 4 | 870 | 20 | 0 | 0 | 760 | 780 | 58
4.6 | 9.9 | 2.9 | 0 | 4.6 | 4.55 | 0 | 1.87 | 0 | 0 | 0.08 | 71.5 | 1238 | 3 | 1271 | 3 | 1277 | 1080 | 4 | 870 | 20 | 0 | 0 | 850 | 520 | 76
4.6 | 9.9 | 2.9 | 0 | 4.6 | 4.55 | 0 | 1.87 | 0 | 0 | 0.08 | 71.5 | 1238 | 3 | 1271 | 3 | 1277 | 1080 | 4 | 870 | 20 | 0 | 0 | 980 | 230 | 57
4.6 | 9.9 | 2.9 | 0 | 4.6 | 4.55 | 0 | 1.87 | 0 | 0 | 0.08 | 71.5 | 1238 | 3 | 1271 | 3 | 1277 | 1080 | 4 | 870 | 20 | 0 | 0 | 1050 | 150 | 57
4.6 | 6.7 | 0.35 | 6.95 | 4.6 | 3.55 | 0.3 | 6.7 | 0 | 0 | 0.29 | 65.96 | 1300 | 20 | 0 | 0 | 0 | 1100 | 4 | 900 | 20 | 0 | 0 | 1040 | 137 | 301
4.6 | 3 | 0.39 | 5.3 | 5.61 | 0.96 | 0 | 9.4 | 5 | 0 | 0.05 | 65.69 | 1357 | 6 | 0 | 0 | 0 | 1079 | 17 | 871 | 24 | 760 | 32 | 1010 | 248 | 199
4.6 | 3 | 0.39 | 5.3 | 5.61 | 0.96 | 0 | 9.4 | 5 | 0 | 0.05 | 65.69 | 1357 | 6 | 0 | 0 | 0 | 1079 | 17 | 871 | 24 | 760 | 32 | 1050 | 140 | 813
4.6 | 3 | 0.39 | 5.3 | 5.61 | 0.96 | 0 | 9.4 | 5 | 0 | 0.05 | 65.69 | 1357 | 6 | 0 | 0 | 0 | 1079 | 17 | 871 | 24 | 760 | 32 | 1093 | 124 | 386
4.6 | 3 | 0.39 | 5.3 | 5.61 | 0.96 | 0 | 9.4 | 5 | 0 | 0.05 | 65.69 | 1357 | 6 | 0 | 0 | 0 | 1079 | 17 | 871 | 24 | 760 | 32 | 1121 | 103 | 397
4.6 | 3 | 0.39 | 5.3 | 5.61 | 0.96 | 0 | 9.4 | 5 | 0 | 0.05 | 65.69 | 1357 | 6 | 0 | 0 | 0 | 1079 | 17 | 871 | 24 | 760 | 32 | 1149 | 83 | 354
4.6 | 3 | 0.39 | 5.3 | 5.61 | 0.96 | 0 | 9.4 | 5 | 0 | 0.05 | 65.69 | 1357 | 6 | 0 | 0 | 0 | 1079 | 17 | 871 | 24 | 760 | 32 | 1121 | 103 | 397
4.6 | 3 | 0.39 | 5.3 | 5.61 | 0.96 | 0 | 9.4 | 5 | 0 | 0.05 | 65.69 | 1357 | 6 | 0 | 0 | 0 | 1079 | 17 | 871 | 24 | 760 | 32 | 1149 | 83 | 354
4.8 | 2.6 | 0.52 | 6.6 | 5.65 | 0.67 | 0.14 | 7.4 | 5.4 | 0 | 0.04 | 66.18 | 1357 | 6 | 0 | 0 | 0 | 1135 | 5 | 871 | 22 | 763 | 24 | 1010 | 248 | 250
4.8 | 2.6 | 0.52 | 6.6 | 5.65 | 0.67 | 0.14 | 7.4 | 5.4 | 0 | 0.04 | 66.18 | 1357 | 6 | 0 | 0 | 0 | 1135 | 5 | 871 | 22 | 763 | 24 | 1050 | 140 | 904
4.8 | 2.6 | 0.52 | 6.6 | 5.65 | 0.67 | 0.14 | 7.4 | 5.4 | 0 | 0.04 | 66.18 | 1357 | 6 | 0 | 0 | 0 | 1135 | 5 | 871 | 22 | 763 | 24 | 1080 | 194 | 90
4.8 | 2.6 | 0.52 | 6.6 | 5.65 | 0.67 | 0.14 | 7.4 | 5.4 | 0 | 0.04 | 66.18 | 1357 | 6 | 0 | 0 | 0 | 1135 | 5 | 871 | 22 | 763 | 24 | 1093 | 124 | 457
4.8 | 2.6 | 0.52 | 6.6 | 5.65 | 0.67 | 0.14 | 7.4 | 5.4 | 0 | 0.04 | 66.18 | 1357 | 6 | 0 | 0 | 0 | 1135 | 5 | 871 | 22 | 763 | 24 | 1121 | 103 | 451
4.8 | 2.6 | 0.52 | 6.6 | 5.65 | 0.67 | 0.14 | 7.4 | 5.4 | 0 | 0.04 | 66.18 | 1357 | 6 | 0 | 0 | 0 | 1135 | 5 | 871 | 22 | 763 | 24 | 1149 | 83 | 370
4.93 | 8 | 2.18 | 8 | 5.07 | 1.33 | 0 | 6.27 | 0 | 0 | 0 | 64.22 | 1300 | 3 | 0 | 0 | 0 | 1100 | 4 | 850 | 24 | 0 | 0 | 1010 | 170 | 833
4.98 | 9.9 | 3 | 0 | 4.6 | 4.52 | 0 | 1.98 | 0 | 0 | 0.08 | 70.94 | 1238 | 3 | 1271 | 3 | 1277 | 1080 | 4 | 870 | 20 | 0 | 0 | 760 | 780 | 80
4.98 | 9.9 | 3 | 0 | 4.6 | 4.52 | 0 | 1.98 | 0 | 0 | 0.08 | 70.94 | 1238 | 3 | 1271 | 3 | 1277 | 1080 | 4 | 870 | 20 | 0 | 0 | 850 | 520 | 87
4.98 | 9.9 | 3 | 0 | 4.6 | 4.52 | 0 | 1.98 | 0 | 0 | 0.08 | 70.94 | 1238 | 3 | 1271 | 3 | 1277 | 1080 | 4 | 870 | 20 | 0 | 0 | 980 | 230 | 68
4.98 | 9.9 | 3 | 0 | 4.6 | 4.52 | 0 | 1.98 | 0 | 0 | 0.08 | 70.94 | 1238 | 3 | 1271 | 3 | 1277 | 1080 | 4 | 870 | 20 | 0 | 0 | 1050 | 150 | 58
5 | 10 | 0.5 | 6 | 5.25 | 1.25 | 0 | 9 | 0 | 0 | 0 | 63 | 1280 | 6 | 0 | 0 | 0 | 1100 | 5 | 850 | 20 | 0 | 0 | 760 | 750 | 732
5 | 10 | 0 | 4 | 5 | 1.5 | 0 | 12 | 0 | 0 | 0 | 62.5 | 1288 | 4 | 0 | 0 | 0 | 1079 | 4 | 899 | 16 | 0 | 0 | 760 | 655 | 964
5 | 8.6 | 1.54 | 5.9 | 3.56 | 3.7 | 0 | 0 | 0 | 0 | 0 | 71.7 | 1280 | 4 | 0 | 0 | 0 | 1121 | 2 | 843 | 24 | 0 | 0 | 760 | 621 | 115
5 | 9.2 | 3.03 | 4.1 | 3.5 | 3.6 | 0 | 0 | 0 | 0 | 0 | 71.57 | 1280 | 4 | 0 | 0 | 0 | 1121 | 2 | 843 | 24 | 0 | 0 | 760 | 621 | 129
5 | 9 | 2 | 7 | 3.5 | 3.5 | 0 | 0 | 0 | 0 | 0 | 70 | 1280 | 4 | 0 | 0 | 0 | 1121 | 2 | 843 | 24 | 0 | 0 | 760 | 621 | 203
5 | 7.5 | 2 | 3.9 | 5 | 1 | 0 | 12.1 | 0 | 0 | 0 | 63.5 | 1308 | 4 | 0 | 0 | 0 | 1100 | 4 | 850 | 24 | 0 | 0 | 871 | 483 | 234
5 | 10.1 | 0 | 10 | 5.4 | 0.9 | 0 | 4 | 0 | 0 | 0.1 | 64.5 | 1204 | 2 | 0 | 0 | 0 | 1100 | 4 | 850 | 24 | 0 | 0 | 871 | 483 | 147
5 | 10 | 0 | 4 | 5 | 1.5 | 0 | 12 | 0 | 0 | 0 | 62.5 | 1204 | 2 | 0 | 0 | 0 | 1100 | 4 | 850 | 24 | 0 | 0 | 871 | 483 | 165
5 | 10 | 0 | 4 | 5 | 1.5 | 0 | 12 | 0 | 0 | 0 | 62.5 | 1320 | 10 | 0 | 0 | 0 | 1080 | 4 | 871 | 32 | 0 | 0 | 900 | 392 | 83
5 | 7.5 | 0.5 | 3 | 6.5 | 1 | 0 | 8 | 3 | 0 | 0.15 | 65.35 | 1302 | 2 | 0 | 0 | 0 | 1079 | 4 | 899 | 16 | 0 | 0 | 871 | 552 | 25
5 | 8 | 2 | 8 | 5 | 1.5 | 0 | 6 | 0 | 0 | 0 | 64.5 | 1310 | 3 | 1340 | 3 | 0 | 1100 | 4 | 850 | 24 | 0 | 0 | 1050 | 150 | 485
5 | 8 | 2 | 8 | 5 | 1.5 | 0 | 6 | 0 | 0 | 0 | 64.5 | 1310 | 3 | 1340 | 3 | 0 | 1100 | 4 | 850 | 24 | 0 | 0 | 1150 | 100 | 6
5 | 10 | 0 | 4 | 5 | 1.5 | 0 | 12 | 0 | 0 | 0 | 62.5 | 1288 | 4 | 0 | 0 | 0 | 1080 | 4 | 870 | 32 | 0 | 0 | 1040 | 137 | 440
5 | 7.5 | 2 | 3.9 | 5 | 1 | 0 | 12.1 | 0 | 0 | 0 | 63.5 | 1308 | 4 | 0 | 0 | 0 | 1100 | 4 | 850 | 24 | 0 | 0 | 982 | 221 | 272
5 | 7.5 | 2 | 3.9 | 5 | 1 | 0 | 12.1 | 0 | 0 | 0 | 63.5 | 1308 | 4 | 0 | 0 | 0 | 1100 | 4 | 850 | 24 | 0 | 0 | 980 | 248 | 150
5 | 10 | 1.5 | 7 | 5 | 1.4 | 0 | 6 | 0 | 0 | 0.1 | 64 | 1204 | 2 | 0 | 0 | 0 | 1100 | 4 | 850 | 24 | 0 | 0 | 982 | 248 | 100
5 | 10.3 | 0 | 10 | 5 | 0.9 | 0 | 4 | 0 | 0 | 0.1 | 64.7 | 1204 | 2 | 0 | 0 | 0 | 1100 | 4 | 850 | 24 | 0 | 0 | 982 | 248 | 91
5 | 10 | 1.5 | 7 | 5 | 1.4 | 0 | 6 | 0 | 0 | 0.1 | 64 | 1204 | 2 | 0 | 0 | 0 | 1100 | 4 | 850 | 24 | 0 | 0 | 1093 | 103 | 486
5 | 10 | 0.5 | 6 | 5.25 | 1.25 | 0 | 9 | 0 | 0 | 0 | 63 | 1280 | 6 | 0 | 0 | 0 | 1100 | 5 | 850 | 20 | 0 | 0 | 1050 | 120 | 586
5 | 5 | 2 | 5 | 5.5 | 1.5 | 0 | 6.3 | 2.5 | 0 | 0 | 67.2 | 1315 | 3 | 0 | 0 | 0 | 987 | 5 | 871 | 20 | 0 | 0 | 982 | 248 | 135
5 | 7 | 1.5 | 3 | 6 | 1 | 0 | 6 | 0 | 0 | 0.15 | 70.35 | 1301 | 2 | 0 | 0 | 0 | 1079 | 4 | 899 | 16 | 0 | 0 | 982 | 276 | 63
5 | 16.2 | 3 | 4.1 | 3.5 | 3.6 | 0 | 0 | 0 | 0 | 0 | 64.6 | 1300 | 4 | 0 | 0 | 0 | 1079 | 5 | 871 | 24 | 760 | 30 | 982 | 152 | 77
5 | 15.7 | 1.5 | 5.9 | 3.6 | 3.6 | 0 | 0 | 0 | 0 | 0 | 64.7 | 1300 | 4 | 0 | 0 | 0 | 1135 | 5 | 871 | 22 | 763 | 24 | 982 | 152 | 77
5 | 7.5 | 1.5 | 3 | 6.5 | 0.5 | 0 | 7.5 | 3 | 0 | 0.15 | 65.35 | 1302 | 2 | 0 | 0 | 0 | 1079 | 4 | 899 | 16 | 0 | 0 | 1149 | 90 | 143
5 | 7.5 | 1.5 | 3 | 6.5 | 0.5 | 0 | 8 | 3 | 0 | 0.15 | 64.85 | 1302 | 2 | 0 | 0 | 0 | 1079 | 4 | 899 | 16 | 0 | 0 | 1149 | 90 | 121
5 | 10 | 0 | 4 | 5 | 1.5 | 0 | 12 | 0 | 0 | 0 | 62.5 | 1320 | 10 | 0 | 0 | 0 | 1080 | 4 | 871 | 32 | 0 | 0 | 1100 | 245 | 18
5 | 7.5 | 1.5 | 3 | 6.5 | 0.5 | 0 | 7.5 | 3 | 0 | 0.15 | 65.35 | 1302 | 2 | 0 | 0 | 0 | 1079 | 4 | 899 | 16 | 0 | 0 | 1093 | 138 | 65
5 | 7.5 | 1.5 | 3 | 6.5 | 0.5 | 0 | 8 | 3 | 0 | 0.15 | 64.85 | 1302 | 2 | 0 | 0 | 0 | 1079 | 4 | 899 | 16 | 0 | 0 | 1093 | 138 | 48
5 | 7.5 | 0.5 | 3 | 6.5 | 1 | 0 | 8 | 3 | 0 | 0.15 | 65.35 | 1302 | 2 | 0 | 0 | 0 | 1079 | 4 | 899 | 16 | 0 | 0 | 1093 | 138 | 42
5 | 7.5 | 1.5 | 3 | 6.5 | 0 | 0 | 7 | 5.5 | 0 | 0.15 | 63.85 | 1302 | 2 | 0 | 0 | 0 | 1079 | 4 | 899 | 16 | 0 | 0 | 1093 | 138 | 154
5 | 10 | 2 | 4 | 5.6 | 0 | 0 | 10.9 | 3.1 | 0 | 0.1 | 59.3 | 1310 | 4 | 0 | 0 | 0 | 1080 | 4 | 870 | 24 | 0 | 0 | 982 | 248 | 320
5 | 10 | 2 | 6 | 5.6 | 0 | 0 | 9 | 3.1 | 0 | 0.1 | 59.2 | 1310 | 4 | 0 | 0 | 0 | 1080 | 4 | 870 | 24 | 0 | 0 | 982 | 248 | 407
5 | 4 | 0.62 | 6 | 5.44 | 0.59 | 0.31 | 8.1 | 4.7 | 0 | 0.04 | 65.2 | 1343 | 6 | 0 | 0 | 0 | 1079 | 10 | 871 | 20 | 760 | 24 | 1010 | 248 | 148
5 | 4 | 0.62 | 6 | 5.44 | 0.59 | 0.31 | 8.1 | 4.7 | 0 | 0.04 | 65.2 | 1343 | 6 | 0 | 0 | 0 | 1079 | 10 | 871 | 20 | 760 | 24 | 1050 | 140 | 621
5 | 4 | 0.62 | 6 | 5.44 | 0.59 | 0.31 | 8.1 | 4.7 | 0 | 0.04 | 65.2 | 1343 | 6 | 0 | 0 | 0 | 1079 | 10 | 871 | 20 | 760 | 24 | 1093 | 124 | 379
5 | 4 | 0.62 | 6 | 5.44 | 0.59 | 0.31 | 8.1 | 4.7 | 0 | 0.04 | 65.2 | 1343 | 6 | 0 | 0 | 0 | 1079 | 10 | 871 | 20 | 760 | 24 | 1121 | 103 | 401
5 | 10 | 0 | 4 | 5 | 1.5 | 0 | 12 | 0 | 0 | 0 | 62.5 | 1204 | 2 | 0 | 0 | 0 | 1080 | 4 | 900 | 32 | 0 | 0 | 1100 | 137 | 18
5.03 | 10.05 | 3.02 | 0 | 4.98 | 4.97 | 0 | 2.06 | 0 | 0 | 0.076 | 69.814 | 1238 | 3 | 1271 | 3 | 1277 | 1080 | 4 | 870 | 20 | 0 | 0 | 760 | 780 | 110
5.03 | 10.05 | 3.02 | 0 | 4.98 | 4.97 | 0 | 2.06 | 0 | 0 | 0.076 | 69.814 | 1238 | 3 | 1271 | 3 | 1277 | 1080 | 4 | 870 | 20 | 0 | 0 | 850 | 520 | 115
5.03 | 10.05 | 3.02 | 0 | 4.98 | 4.97 | 0 | 2.06 | 0 | 0 | 0.076 | 69.814 | 1238 | 3 | 1271 | 3 | 1277 | 1080 | 4 | 870 | 20 | 0 | 0 | 980 | 230 | 73
5.03 | 10.05 | 3.02 | 0 | 4.98 | 4.97 | 0 | 2.06 | 0 | 0 | 0.076 | 69.814 | 1238 | 3 | 1271 | 3 | 1277 | 1080 | 4 | 870 | 20 | 0 | 0 | 1050 | 150 | 98
5.05 | 8 | 2.08 | 8.11 | 5.04 | 1.51 | 0 | 5.96 | 0 | 0 | 0 | 64.25 | 1300 | 3 | 0 | 0 | 0 | 1100 | 4 | 850 | 24 | 0 | 0 | 1010 | 170 | 584
5.08 | 8 | 1.99 | 7.83 | 4.86 | 1.42 | 0 | 5.96 | 0 | 0 | 0 | 64.86 | 1300 | 3 | 0 | 0 | 0 | 1100 | 4 | 850 | 24 | 0 | 0 | 1010 | 170 | 763
5.08 | 8 | 2.06 | 8.14 | 5.02 | 1.53 | 0 | 6.03 | 0 | 0 | 0 | 64.14 | 1300 | 3 | 0 | 0 | 0 | 1100 | 4 | 850 | 24 | 0 | 0 | 1010 | 170 | 825
5.1 | 8 | 2.03 | 8 | 5.05 | 1.46 | 0 | 6.08 | 0 | 0 | 0 | 64.28 | 1300 | 3 | 0 | 0 | 0 | 1100 | 4 | 850 | 24 | 0 | 0 | 1010 | 170 | 719
5.1 | 8 | 1.05 | 6.8 | 5.6 | 0.92 | 0 | 6 | 0 | 0 | 0.1 | 66.43 | 1204 | 2 | 0 | 0 | 0 | 1100 | 4 | 850 | 24 | 0 | 0 | 982 | 172 | 623
5.1 | 8 | 1.05 | 6.8 | 5.6 | 0.92 | 0 | 6 | 0 | 0 | 0.1 | 66.43 | 1204 | 2 | 0 | 0 | 0 | 1100 | 4 | 850 | 24 | 0 | 0 | 982 | 248 | 101
5.1 | 8 | 1.05 | 6.8 | 5.6 | 0.92 | 0 | 6 | 0 | 0 | 0.1 | 66.43 | 1204 | 2 | 0 | 0 | 0 | 1100 | 4 | 850 | 24 | 0 | 0 | 1093 | 83 | 837
5.1 | 10.8 | 0.3 | 7.1 | 4.45 | 3.3 | 0.54 | 5.92 | 0 | 0 | 0.23 | 62.26 | 1300 | 20 | 0 | 0 | 0 | 1100 | 4 | 900 | 20 | 0 | 0 | 1040 | 137 | 501
5.34 | 8 | 2.14 | 8.22 | 5.12 | 1.49 | 0 | 5.97 | 0 | 0 | 0 | 63.72 | 1300 | 3 | 0 | 0 | 0 | 1100 | 4 | 850 | 24 | 0 | 0 | 1010 | 170 | 503
5.4 | 3.5 | 2.2 | 5.5 | 5.8 | 0 | 0.2 | 6 | 5 | 2.8 | 0.05 | 63.55 | 1340 | 4 | 1345 | 4 | 1350 | 1120 | 6 | 870 | 24 | 0 | 0 | 1100 | 137 | 446
5.43 | 10.13 | 3.16 | 0 | 4.94 | 4.9 | 0 | 2.13 | 0 | 0 | 0.065 | 69.245 | 1238 | 3 | 1271 | 3 | 1277 | 1080 | 4 | 870 | 20 | 0 | 0 | 760 | 780 | 155
5.43 | 10.13 | 3.16 | 0 | 4.94 | 4.9 | 0 | 2.13 | 0 | 0 | 0.065 | 69.245 | 1238 | 3 | 1271 | 3 | 1277 | 1080 | 4 | 870 | 20 | 0 | 0 | 980 | 230 | 92
5.43 | 10.13 | 3.16 | 0 | 4.94 | 4.9 | 0 | 2.13 | 0 | 0 | 0.065 | 69.245 | 1238 | 3 | 1271 | 3 | 1277 | 1080 | 4 | 870 | 20 | 0 | 0 | 1050 | 150 | 145
5.6 | 2.8 | 2.8 | 5.6 | 5.6 | 0 | 0.1 | 5.6 | 4.7 | 5 | 0.1 | 62.1 | 1310 | 1 | 1340 | 5 | 0 | 1100 | 4 | 870 | 20 | 0 | 0 | 1100 | 137 | 407
5.6 | 2.8 | 2.8 | 5.6 | 5.6 | 0 | 0 | 7.9 | 4.7 | 5 | 0.1 | 59.9 | 1310 | 1 | 1340 | 5 | 0 | 1100 | 4 | 870 | 20 | 0 | 0 | 1100 | 137 | 541
5.6 | 2.8 | 2.8 | 5.6 | 5.6 | 0 | 0 | 5.6 | 6.9 | 5 | 0.1 | 60 | 1310 | 1 | 1340 | 5 | 0 | 1100 | 4 | 870 | 20 | 0 | 0 | 1100 | 137 | 964
5.6 | 2.3 | 0.51 | 6.2 | 5.58 | 0.76 | 0.17 | 7.8 | 5.4 | 0 | 0.05 | 65.63 | 1357 | 6 | 0 | 0 | 0 | 1079 | 16 | 871 | 28 | 760 | 27 | 1010 | 248 | 479
5.6 | 2.3 | 0.51 | 6.2 | 5.58 | 0.76 | 0.17 | 7.8 | 5.4 | 0 | 0.05 | 65.63 | 1357 | 6 | 0 | 0 | 0 | 1079 | 16 | 871 | 28 | 760 | 27 | 1093 | 124 | 478
5.6 | 2.3 | 0.51 | 6.2 | 5.58 | 0.76 | 0.17 | 7.8 | 5.4 | 0 | 0.05 | 65.63 | 1357 | 6 | 0 | 0 | 0 | 1079 | 16 | 871 | 28 | 760 | 27 | 1121 | 103 | 402
5.6 | 2.8 | 2.8 | 5.6 | 5.6 | 0 | 0 | 5.6 | 6.9 | 5 | 0.1 | 60 | 1300 | 1 | 1330 | 5 | 0 | 1100 | 4 | 870 | 20 | 0 | 0 | 1100 | 137 | 967
5.6 | 4.6 | 2.4 | 5 | 5.6 | 0 | 0 | 5.6 | 6.4 | 5 | 0.1 | 59.7 | 1300 | 1 | 1330 | 5 | 0 | 1100 | 4 | 870 | 20 | 0 | 0 | 1100 | 137 | 608
5.6 | 4.8 | 2.4 | 5 | 5.6 | 0 | 0 | 5.6 | 6.4 | 5 | 0.1 | 59.5 | 1275 | 12 | 0 | 0 | 0 | 1100 | 10 | 870 | 18 | 0 | 0 | 1000 | 245 | 1021
5.6 | 4.6 | 2.4 | 5 | 5.6 | 0 | 0.6 | 5 | 6.4 | 5 | 0.1 | 59.7 | 1275 | 12 | 0 | 0 | 0 | 1100 | 10 | 870 | 18 | 0 | 0 | 1000 | 245 | 960
5.6 | 4.6 | 2.4 | 5 | 5.6 | 0 | 0.6 | 5 | 6.4 | 5 | 0.1 | 59.7 | 1275 | 12 | 0 | 0 | 0 | 1100 | 10 | 870 | 18 | 0 | 0 | 1100 | 137 | 534
5.6 | 6.7 | 2.3 | 4.4 | 5.6 | 0 | 0 | 5.6 | 6.4 | 5 | 0.1 | 58.3 | 1275 | 12 | 0 | 0 | 0 | 1100 | 10 | 870 | 18 | 0 | 0 | 1000 | 245 | 413
5.6 | 6.7 | 2.3 | 4.4 | 5.6 | 0 | 0 | 5.6 | 6.4 | 5 | 0.1 | 58.3 | 1275 | 12 | 0 | 0 | 0 | 1100 | 10 | 870 | 18 | 0 | 0 | 1100 | 137 | 227
5.7 | 10.2 | 0.45 | 7.2 | 4.3 | 3.1 | 0.52 | 5.66 | 0 | 0 | 0.3 | 62.57 | 1300 | 20 | 0 | 0 | 0 | 1100 | 4 | 900 | 20 | 0 | 0 | 1040 | 137 | 504
5.8 | 2.9 | 2.9 | 5.9 | 5.9 | 0 | 0 | 5.9 | 4.9 | 2 | 0.1 | 63.7 | 1300 | 1 | 1330 | 5 | 0 | 1100 | 4 | 870 | 20 | 0 | 0 | 1100 | 137 | 412
5.8 | 6.2 | 2.4 | 5.2 | 5.8 | 0 | 0.5 | 5.1 | 5.1 | 3.3 | 0.1 | 60.5 | 1275 | 12 | 0 | 0 | 0 | 1100 | 10 | 0 | 0 | 0 | 0 | 1000 | 245 | 218
5.8 | 6.2 | 2.4 | 5.2 | 5.8 | 0 | 0.5 | 5.1 | 5.1 | 3.3 | 0.1 | 60.5 | 1275 | 12 | 0 | 0 | 0 | 1100 | 10 | 0 | 0 | 0 | 0 | 1100 | 137 | 67
5.8 | 5.1 | 2.4 | 5.6 | 5.9 | 0 | 0.5 | 5.1 | 5.2 | 2.5 | 0.1 | 61.8 | 1275 | 12 | 0 | 0 | 0 | 1100 | 10 | 0 | 0 | 0 | 0 | 1000 | 245 | 217
5.8 | 5.1 | 2.4 | 5.6 | 5.9 | 0 | 0.5 | 5.1 | 5.2 | 2.5 | 0.1 | 61.8 | 1275 | 12 | 0 | 0 | 0 | 1100 | 10 | 0 | 0 | 0 | 0 | 1100 | 137 | 115
5.8 | 4.2 | 2.6 | 5.5 | 5.8 | 0 | 0.5 | 5.2 | 5.8 | 3.7 | 0.1 | 60.8 | 1275 | 12 | 0 | 0 | 0 | 1100 | 10 | 0 | 0 | 0 | 0 | 1000 | 245 | 513
5.8 | 4.2 | 2.6 | 5.5 | 5.8 | 0 | 0.5 | 5.2 | 5.8 | 3.7 | 0.1 | 60.8 | 1275 | 12 | 0 | 0 | 0 | 1100 | 10 | 0 | 0 | 0 | 0 | 1100 | 137 | 620
5.8 | 5.1 | 2.4 | 5.4 | 5.8 | 0 | 0 | 5.6 | 5 | 2.7 | 0.1 | 62.1 | 1275 | 12 | 0 | 0 | 0 | 1100 | 10 | 870 | 18 | 0 | 0 | 1000 | 245 | 412
5.8 | 5.1 | 2.4 | 5.4 | 5.8 | 0 | 0 | 5.6 | 5 | 2.7 | 0.1 | 62.1 | 1275 | 12 | 0 | 0 | 0 | 1100 | 10 | 870 | 18 | 0 | 0 | 1100 | 137 | 239
5.8 | 6.6 | 2.1 | 4.8 | 5.8 | 0 | 0 | 5.6 | 5 | 3.5 | 0.1 | 60.7 | 1275 | 12 | 0 | 0 | 0 | 1100 | 10 | 870 | 18 | 0 | 0 | 1000 | 245 | 389
5.8 | 6.6 | 2.1 | 4.8 | 5.8 | 0 | 0 | 5.6 | 5 | 3.5 | 0.1 | 60.7 | 1275 | 12 | 0 | 0 | 0 | 1100 | 10 | 870 | 18 | 0 | 0 | 1100 | 137 | 268
5.8 | 5.1 | 2.4 | 5.2 | 5.8 | 0 | 0 | 5.6 | 5.6 | 3.6 | 0.1 | 60.8 | 1275 | 12 | 0 | 0 | 0 | 1100 | 10 | 870 | 18 | 0 | 0 | 1000 | 245 | 620
5.8 | 5.1 | 2.4 | 5.2 | 5.8 | 0 | 0 | 5.6 | 5.6 | 3.6 | 0.1 | 60.8 | 1275 | 12 | 0 | 0 | 0 | 1100 | 10 | 870 | 18 | 0 | 0 | 1100 | 137 | 443
5.8 | 6.7 | 2.2 | 4.6 | 5.7 | 0 | 0 | 5.6 | 5.6 | 3.6 | 0.1 | 60.1 | 1275 | 12 | 0 | 0 | 0 | 1100 | 10 | 870 | 18 | 0 | 0 | 1000 | 245 | 645
5.8 | 6.7 | 2.2 | 4.6 | 5.7 | 0 | 0 | 5.6 | 5.6 | 3.6 | 0.1 | 60.1 | 1275 | 12 | 0 | 0 | 0 | 1100 | 10 | 870 | 18 | 0 | 0 | 1100 | 137 | 296
5.9 | 2.9 | 2.9 | 5.9 | 5.9 | 0 | 0 | 5.6 | 4.9 | 2 | 0.1 | 63.9 | 1310 | 1 | 1340 | 5 | 0 | 1100 | 4 | 870 | 20 | 0 | 0 | 1100 | 137 | 413
5.9 | 3.5 | 4.3 | 6.8 | 5.4 | 0 | 0 | 6.2 | 4.7 | 2.9 | 0.1 | 60.2 | 1340 | 4 | 1345 | 4 | 1350 | 1120 | 6 | 870 | 24 | 0 | 0 | 1100 | 137 | 422
6 | 7.5 | 1.5 | 5 | 6.2 | 0 | 0 | 6.5 | 3 | 0 | 0.15 | 64.15 | 1302 | 2 | 0 | 0 | 0 | 1079 | 4 | 899 | 16 | 0 | 0 | 1149 | 90 | 97
6 | 7.5 | 1.5 | 5 | 6.2 | 0 | 0 | 6.5 | 3 | 0 | 0.15 | 64.15 | 1302 | 2 | 0 | 0 | 0 | 1079 | 4 | 899 | 16 | 0 | 0 | 1093 | 138 | 43
6 | 10.3 | 0.4 | 7.8 | 4.25 | 3.25 | 0.4 | 5.6 | 0 | 0 | 0.18 | 61.82 | 1300 | 20 | 0 | 0 | 0 | 1100 | 4 | 900 | 20 | 0 | 0 | 1040 | 137 | 500
6 | 3 | 1.15 | 7 | 5.5 | 0 | 0.9 | 8.5 | 5 | 3 | 0.2 | 59.75 | 1315 | 15 | 1320 | 15 | 1325 | 1150 | 4 | 870 | 24 | 0 | 0 | 1100 | 137 | 330
6 | 2.6 | 2.5 | 6.1 | 6.2 | 0 | 0.1 | 6.2 | 5.3 | 2.6 | 0.05 | 62.35 | 1340 | 4 | 1345 | 4 | 1350 | 1120 | 6 | 870 | 24 | 0 | 0 | 1100 | 137 | 435
6 | 3 | 2.5 | 6.1 | 5.6 | 0 | 0.1 | 6.2 | 5.3 | 2.6 | 0.05 | 62.55 | 1340 | 4 | 1345 | 4 | 1350 | 1120 | 6 | 870 | 24 | 0 | 0 | 1100 | 137 | 466
6.2 | 6.9 | 0.25 | 6.2 | 4.35 | 3.25 | 0.52 | 6.9 | 0 | 0 | 0.3 | 65.13 | 1300 | 20 | 0 | 0 | 0 | 1100 | 4 | 900 | 20 | 0 | 0 | 1040 | 137 | 603
6.2 | 3.1 | 3.2 | 6.6 | 4.5 | 0 | 0 | 6.3 | 5.1 | 2.6 | 0.1 | 62.3 | 1340 | 4 | 1345 | 4 | 1350 | 1120 | 6 | 870 | 24 | 0 | 0 | 1100 | 137 | 512
6.3 | 3.2 | 2.5 | 6.1 | 5.6 | 0 | 0.1 | 5.7 | 5.2 | 2.6 | 0.05 | 62.65 | 1340 | 4 | 1345 | 4 | 1350 | 1120 | 6 | 870 | 24 | 0 | 0 | 1100 | 137 | 431
6.4 | 2.8 | 2.2 | 7 | 5.5 | 0 | 0 | 6 | 5.5 | 2.7 | 0.1 | 61.8 | 1340 | 4 | 1345 | 4 | 1350 | 1120 | 6 | 870 | 24 | 0 | 0 | 1100 | 137 | 519
6.5 | 7.8 | 2 | 5.7 | 5.2 | 1.1 | 0 | 7.9 | 0 | 0 | 0 | 63.8 | 1300 | 3 | 0 | 0 | 0 | 1100 | 9 | 850 | 24 | 0 | 0 | 760 | 840 | 165
6.5 | 4.6 | 1.1 | 4 | 5.9 | 0 | 0 | 7.6 | 6.4 | 5 | 0.1 | 58.8 | 1335 | 20 | 0 | 0 | 0 | 1150 | 2 | 870 | 20 | 0 | 0 | 900 | 392 | 1274
6.5 | 4.6 | 1.1 | 4 | 5.9 | 0 | 0 | 7.6 | 6.4 | 5 | 0.1 | 58.8 | 1315 | 16 | 1325 | 16 | 0 | 1150 | 4 | 870 | 24 | 0 | 0 | 800 | 735 | 195
6.5 | 2.5 | 0.53 | 5.5 | 5.6 | 0.68 | 0.2 | 8.2 | 4.6 | 0 | 0.05 | 65.64 | 1357 | 6 | 0 | 0 | 0 | 1079 | 12 | 871 | 25 | 760 | 17 | 927 | 379 | 622
6.5 | 4.6 | 1.1 | 4 | 5.9 | 0 | 0 | 7.6 | 6.4 | 5 | 0.1 | 58.8 | 1335 | 20 | 0 | 0 | 0 | 1150 | 2 | 870 | 20 | 0 | 0 | 1000 | 245 | 662
6.5 | 4.6 | 1.1 | 4 | 5.9 | 0 | 0 | 7.6 | 6.4 | 5 | 0.1 | 58.8 | 1335 | 20 | 0 | 0 | 0 | 1150 | 2 | 870 | 20 | 0 | 0 | 1100 | 137 | 748
6.5 | 2.5 | 0.53 | 5.5 | 5.6 | 0.68 | 0.2 | 8.2 | 4.6 | 0 | 0.05 | 65.64 | 1357 | 6 | 0 | 0 | 0 | 1079 | 12 | 871 | 25 | 760 | 17 | 1010 | 248 | 337
6.5 | 2.5 | 0.53 | 5.5 | 5.6 | 0.68 | 0.2 | 8.2 | 4.6 | 0 | 0.05 | 65.64 | 1357 | 6 | 0 | 0 | 0 | 1079 | 12 | 871 | 25 | 760 | 17 | 1050 | 140 | 737
6.5 | 2.5 | 0.53 | 5.5 | 5.6 | 0.68 | 0.2 | 8.2 | 4.6 | 0 | 0.05 | 65.64 | 1357 | 6 | 0 | 0 | 0 | 1079 | 12 | 871 | 25 | 760 | 17 | 1080 | 194 | 99
6.5 | 2.5 | 0.53 | 5.5 | 5.6 | 0.68 | 0.2 | 8.2 | 4.6 | 0 | 0.05 | 65.64 | 1357 | 6 | 0 | 0 | 0 | 1079 | 12 | 871 | 25 | 760 | 17 | 1093 | 124 | 415
6.5 | 2.5 | 0.53 | 5.5 | 5.6 | 0.68 | 0.2 | 8.2 | 4.6 | 0 | 0.05 | 65.64 | 1357 | 6 | 0 | 0 | 0 | 1079 | 12 | 871 | 25 | 760 | 17 | 1100 | 100 | 675
6.5 | 2.5 | 0.53 | 5.5 | 5.6 | 0.68 | 0.2 | 8.2 | 4.6 | 0 | 0.05 | 65.64 | 1357 | 6 | 0 | 0 | 0 | 1079 | 12 | 871 | 25 | 760 | 17 | 1121 | 103 | 357
6.5 | 2.5 | 0.53 | 5.5 | 5.6 | 0.68 | 0.2 | 8.2 | 4.6 | 0 | 0.05 | 65.64 | 1357 | 6 | 0 | 0 | 0 | 1079 | 12 | 871 | 25 | 760 | 17 | 1149 | 83 | 336
6.5 | 2.6 | 4.4 | 6.8 | 4.5 | 0 | 0 | 6 | 4.5 | 2.8 | 0.1 | 61.8 | 1340 | 4 | 1345 | 4 | 1350 | 1120 | 6 | 870 | 24 | 0 | 0 | 1100 | 137 | 450
6.5 | 3.2 | 2.2 | 6.8 | 4.7 | 0 | 0 | 6.3 | 5.3 | 2.6 | 0.1 | 62.3 | 1340 | 4 | 1345 | 4 | 1350 | 1120 | 6 | 870 | 24 | 0 | 0 | 1100 | 137 | 493
6.7 | 5.7 | 2.1 | 5.3 | 5.9 | 0 | 0 | 7.8 | 3.9 | 3.6 | 0.1 | 58.9 | 1250 | 6 | 1305 | 12 | 1315 | 1150 | 4 | 870 | 24 | 0 | 0 | 1100 | 140 | 163
6.8 | 10 | 1 | 3.8 | 5.5 | 0 | 0 | 7.4 | 5.1 | 0 | 0.1 | 60.3 | 1310 | 4 | 0 | 0 | 0 | 1080 | 4 | 870 | 24 | 0 | 0 | 982 | 248 | 277
6.9 | 3.5 | 1 | 5.4 | 6 | 0 | 0 | 8 | 4 | 4 | 0.1 | 61.1 | 1320 | 12 | 0 | 0 | 0 | 1150 | 4 | 870 | 24 | 0 | 0 | 950 | 400 | 302
6.9 | 6.5 | 1 | 5.4 | 6 | 0 | 0 | 7.9 | 4 | 2.6 | 0.1 | 59.6 | 1250 | 6 | 1310 | 20 | 1320 | 1150 | 4 | 870 | 24 | 0 | 0 | 1100 | 140 | 125
6.9 | 3.5 | 2.4 | 5.5 | 6 | 0 | 0 | 8 | 4.1 | 2.7 | 0.1 | 60.8 | 1270 | 4 | 1310 | 28 | 1330 | 1150 | 4 | 870 | 24 | 0 | 0 | 1100 | 140 | 244
6.9 | 3.5 | 1 | 5.4 | 6 | 0 | 0 | 8 | 4 | 4 | 0.1 | 61.1 | 1270 | 4 | 1310 | 28 | 1335 | 1150 | 4 | 870 | 24 | 0 | 0 | 1100 | 140 | 282
6.9 | 3.6 | 0 | 5.7 | 6.1 | 0 | 0 | 8.3 | 4.7 | 3.1 | 0 | 61.6 | 1320 | 8 | 0 | 0 | 0 | 1140 | 8 | 870 | 16 | 0 | 0 | 1100 | 140 | 105
6.9 | 3 | 0 | 5.7 | 6.3 | 0 | 0 | 8.5 | 4.9 | 0 | 0 | 64.7 | 1330 | 8 | 0 | 0 | 0 | 1140 | 8 | 870 | 16 | 0 | 0 | 1100 | 140 | 204
7 | 14 | 1.46 | 7.7 | 3.95 | 2 | 0.51 | 3.09 | 0 | 0 | 0 | 60.29 | 1232 | 3 | 0 | 0 | 0 | 1080 | 4 | 900 | 14 | 0 | 0 | 899 | 414 | 48
7 | 5 | 1.5 | 3 | 6 | 1 | 0 | 6 | 3 | 0 | 0.15 | 67.35 | 1302 | 2 | 0 | 0 | 0 | 1079 | 4 | 899 | 16 | 0 | 0 | 871 | 552 | 35
7 | 10 | 1.5 | 3 | 6 | 1 | 0 | 6 | 3 | 0 | 0.15 | 62.35 | 1302 | 2 | 0 | 0 | 0 | 1079 | 4 | 899 | 16 | 0 | 0 | 871 | 552 | 58
7 | 2.65 | 0.6 | 6.4 | 5.67 | 0.8 | 0.4 | 7.6 | 5.5 | 0 | 0.065 | 63.315 | 1349 | 6 | 0 | 0 | 0 | 1135 | 6 | 871 | 24 | 760 | 30 | 913 | 517 | 227
7 | 0 | 0 | 5.7 | 5.9 | 0 | 0 | 7.8 | 4.6 | 0 | 0 | 69 | 1330 | 8 | 0 | 0 | 0 | 1140 | 8 | 870 | 16 | 0 | 0 | 1100 | 140 | 30
7 | 2.8 | 0 | 5.7 | 6 | 0 | 0 | 8 | 4.7 | 0 | 0 | 65.8 | 1330 | 8 | 0 | 0 | 0 | 1140 | 8 | 870 | 16 | 0 | 0 | 1100 | 140 | 73
7 | 3.4 | 0 | 4.5 | 6 | 0 | 0 | 8.1 | 4.2 | 4.4 | 0 | 62.4 | 1310 | 16 | 0 | 0 | 0 | 1140 | 8 | 870 | 16 | 0 | 0 | 1100 | 140 | 70
7 | 5 | 1.5 | 3 | 6 | 1 | 0 | 6 | 3 | 0 | 0.15 | 67.35 | 1302 | 2 | 0 | 0 | 0 | 1079 | 4 | 899 | 16 | 0 | 0 | 1149 | 90 | 54
7 | 7.5 | 1.5 | 3 | 6 | 1 | 0 | 6 | 3 | 0 | 0.15 | 64.85 | 1302 | 2 | 0 | 0 | 0 | 1079 | 4 | 899 | 16 | 0 | 0 | 1149 | 90 | 52
7 | 10 | 1.5 | 3 | 6 | 1 | 0 | 6 | 3 | 0 | 0.15 | 62.35 | 1302 | 2 | 0 | 0 | 0 | 1079 | 4 | 899 | 16 | 0 | 0 | 1149 | 90 | 47
7 | 7.5 | 1.5 | 5 | 6.2 | 0 | 0 | 6.5 | 3 | 0 | 0.15 | 63.15 | 1302 | 2 | 0 | 0 | 0 | 1079 | 4 | 899 | 16 | 0 | 0 | 1149 | 90 | 74
7 | 5 | 1.5 | 3 | 6 | 1 | 0 | 6 | 3 | 0 | 0.15 | 67.35 | 1302 | 2 | 0 | 0 | 0 | 1079 | 4 | 899 | 16 | 0 | 0 | 1093 | 138 | 30
7 | 7.5 | 1.5 | 3 | 6 | 1 | 0 | 6 | 3 | 0 | 0.15 | 64.85 | 1302 | 2 | 0 | 0 | 0 | 1079 | 4 | 899 | 16 | 0 | 0 | 1093 | 138 | 27
7 | 10 | 1.5 | 3 | 6 | 1 | 0 | 6 | 3 | 0 | 0.15 | 62.35 | 1302 | 2 | 0 | 0 | 0 | 1079 | 4 | 899 | 16 | 0 | 0 | 1093 | 138 | 43
7 | 7.5 | 1.5 | 5 | 6.2 | 0 | 0 | 6.5 | 3 | 0 | 0.15 | 63.15 | 1302 | 2 | 0 | 0 | 0 | 1079 | 4 | 899 | 16 | 0 | 0 | 1093 | 138 | 98
7 | 10 | 2 | 6 | 5.5 | 0 | 0 | 6.9 | 3 | 0 | 0.1 | 59.5 | 1310 | 4 | 0 | 0 | 0 | 1080 | 4 | 870 | 24 | 0 | 0 | 982 | 248 | 272
7 | 10 | 1 | 8.1 | 5.5 | 0 | 0 | 6.1 | 3.1 | 0 | 0.1 | 59.1 | 1310 | 4 | 0 | 0 | 0 | 1080 | 4 | 870 | 24 | 0 | 0 | 982 | 248 | 274
7 | 10 | 0 | 3.5 | 5.5 | 0 | 0 | 10.9 | 4 | 0 | 0.1 | 59 | 1310 | 4 | 0 | 0 | 0 | 1080 | 4 | 870 | 24 | 0 | 0 | 982 | 248 | 273
7 | 2.65 | 0.6 | 6.4 | 5.67 | 0.8 | 0.4 | 7.6 | 5.5 | 0 | 0.065 | 63.315 | 1349 | 6 | 0 | 0 | 0 | 1135 | 6 | 871 | 24 | 760 | 30 | 1010 | 248 | 274
7 | 2.65 | 0.6 | 6.4 | 5.67 | 0.8 | 0.4 | 7.6 | 5.5 | 0 | 0.065 | 63.315 | 1349 | 6 | 0 | 0 | 0 | 1135 | 6 | 871 | 24 | 760 | 30 | 1010 | 190 | 557
7 | 2.65 | 0.6 | 6.4 | 5.67 | 0.8 | 0.4 | 7.6 | 5.5 | 0 | 0.065 | 63.315 | 1349 | 6 | 0 | 0 | 0 | 1135 | 6 | 871 | 24 | 760 | 30 | 1080 | 194 | 85
7 | 2.65 | 0.6 | 6.4 | 5.67 | 0.8 | 0.4 | 7.6 | 5.5 | 0 | 0.065 | 63.315 | 1349 | 6 | 0 | 0 | 0 | 1135 | 6 | 871 | 24 | 760 | 30 | 1080 | 130 | 271
7 | 2.65 | 0.6 | 6.4 | 5.67 | 0.8 | 0.4 | 7.6 | 5.5 | 0 | 0.065 | 63.315 | 1349 | 6 | 0 | 0 | 0 | 1135 | 6 | 871 | 24 | 760 | 30 | 1100 | 100 | 468
7 | 2.65 | 0.6 | 6.4 | 5.67 | 0.8 | 0.4 | 7.6 | 5.5 | 0 | 0.065 | 63.315 | 1349 | 6 | 0 | 0 | 0 | 1135 | 6 | 871 | 24 | 760 | 30 | 1121 | 103 | 284
7 | 2.65 | 0.6 | 6.4 | 5.67 | 0.8 | 0.4 | 7.6 | 5.5 | 0 | 0.065 | 63.315 | 1349 | 6 | 0 | 0 | 0 | 1135 | 6 | 871 | 24 | 760 | 30 | 1149 | 83 | 383
7 | 2.65 | 0.6 | 6.4 | 5.67 | 0.8 | 0.4 | 7.6 | 5.5 | 0 | 0.065 | 63.315 | 1349 | 6 | 0 | 0 | 0 | 1135 | 6 | 871 | 24 | 760 | 30 | 1010 | 248 | 274
7 | 2.65 | 0.6 | 6.4 | 5.67 | 0.8 | 0.4 | 7.6 | 5.5 | 0 | 0.065 | 63.315 | 1349 | 6 | 0 | 0 | 0 | 1135 | 6 | 871 | 24 | 760 | 30 | 1010 | 190 | 557
7 | 2.65 | 0.6 | 6.4 | 5.67 | 0.8 | 0.4 | 7.6 | 5.5 | 0 | 0.065 | 63.315 | 1349 | 6 | 0 | 0 | 0 | 1135 | 6 | 871 | 24 | 760 | 30 | 1080 | 194 | 85
7 | 2.65 | 0.6 | 6.4 | 5.67 | 0.8 | 0.4 | 7.6 | 5.5 | 0 | 0.065 | 63.315 | 1349 | 6 | 0 | 0 | 0 | 1135 | 6 | 871 | 24 | 760 | 30 | 1080 | 130 | 271
7 | 2.65 | 0.6 | 6.4 | 5.67 | 0.8 | 0.4 | 7.6 | 5.5 | 0 | 0.065 | 63.315 | 1349 | 6 | 0 | 0 | 0 | 1135 | 6 | 871 | 24 | 760 | 30 | 1100 | 100 | 468
7 | 2.65 | 0.6 | 6.4 | 5.67 | 0.8 | 0.4 | 7.6 | 5.5 | 0 | 0.065 | 63.315 | 1349 | 6 | 0 | 0 | 0 | 1135 | 6 | 871 | 24 | 760 | 30 | 1121 | 103 | 284
7.1 | 3.6 | 1 | 5.4 | 6 | 0 | 0 | 7.9 | 4.4 | 2.6 | 0.1 | 61.9 | 1270 | 4 | 1310 | 28 | 1330 | 1150 | 4 | 870 | 24 | 0 | 0 | 1100 | 140 | 263
7.1 | 2.9 | 0 | 5.7 | 6.1 | 0 | 0 | 7.8 | 4.7 | 5.1 | 0 | 60.6 | 1330 | 8 | 0 | 0 | 0 | 1140 | 8 | 870 | 16 | 0 | 0 | 1100 | 140 | 176
7.1 | 10 | 2.1 | 7 | 5.4 | 0 | 0 | 6.2 | 3 | 0 | 0.1 | 59.1 | 1310 | 4 | 0 | 0 | 0 | 1080 | 4 | 870 | 24 | 0 | 0 | 982 | 248 | 299
7.1 | 2.8 | 3.1 | 4.2 | 6.2 | 0 | 0 | 7.5 | 4.3 | 3.1 | 0 | 61.7 | 1315 | 15 | 1320 | 15 | 1325 | 1150 | 4 | 870 | 24 | 0 | 0 | 1100 | 137 | 321
7.2 | 5.7 | 0 | 5.7 | 5.8 | 0 | 0 | 8.1 | 4.7 | 0 | 0 | 62.8 | 1310 | 8 | 0 | 0 | 0 | 1140 | 8 | 870 | 16 | 0 | 0 | 1100 | 140 | 138
7.2 | 0 | 0 | 5.6 | 5.8 | 0 | 0 | 7.9 | 4.6 | 5.1 | 0 | 63.8 | 1330 | 8 | 0 | 0 | 0 | 1140 | 8 | 870 | 16 | 0 | 0 | 1100 | 140 | 36
7.2 | 5.4 | 0 | 5.8 | 6.2 | 0 | 0 | 8.1 | 4.8 | 4.9 | 0 | 57.6 | 1310 | 8 | 0 | 0 | 0 | 1140 | 8 | 870 | 16 | 0 | 0 | 1100 | 140 | 128
7.2 | 3.8 | 0 | 5.5 | 6.1 | 0 | 0 | 8.1 | 4.2 | 2.5 | 0 | 62.6 | 1320 | 8 | 0 | 0 | 0 | 1140 | 8 | 870 | 16 | 0 | 0 | 1100 | 140 | 141
7.2 | 2.2 | 0.7 | 6.4 | 5.89 | 0.63 | 0.26 | 8.2 | 4.8 | 0 | 0.05 | 63.67 | 1352 | 6 | 0 | 0 | 0 | 1079 | 10 | 871 | 20 | 760 | 24 | 1050 | 140 | 822
7.2 | 2.2 | 0.7 | 6.4 | 5.89 | 0.63 | 0.26 | 8.2 | 4.8 | 0 | 0.05 | 63.67 | 1352 | 6 | 0 | 0 | 0 | 1079 | 10 | 871 | 20 | 760 | 24 | 1093 | 124 | 380
7.2 | 2.2 | 0.7 | 6.4 | 5.89 | 0.63 | 0.26 | 8.2 | 4.8 | 0 | 0.05 | 63.67 | 1352 | 6 | 0 | 0 | 0 | 1079 | 10 | 871 | 20 | 760 | 24 | 1121 | 103 | 430
7.3 | 10.9 | 1.45 | 7.6 | 3.4 | 3.35 | 0.51 | 3.38 | 0 | 0 | 0 | 62.11 | 1232 | 3 | 0 | 0 | 0 | 1080 | 4 | 900 | 14 | 0 | 0 | 899 | 414 | 109
7.3 | 5 | 1.5 | 3 | 6.5 | 0.5 | 0 | 7 | 4.5 | 0 | 0.15 | 64.55 | 1301 | 2 | 0 | 0 | 0 | 1079 | 4 | 899 | 16 | 0 | 0 | 871 | 552 | 147
7.3 | 4 | 0 | 5.5 | 6 | 0 | 0 | 8.2 | 4.5 | 0 | 0 | 64.5 | 1320 | 8 | 0 | 0 | 0 | 1140 | 8 | 870 | 16 | 0 | 0 | 1100 | 140 | 78
7.3 | 4.1 | 1.5 | 5.5 | 6.2 | 0 | 0 | 8 | 4.5 | 0 | 0 | 62.9 | 1310 | 16 | 0 | 0 | 0 | 1140 | 8 | 870 | 16 | 0 | 0 | 1100 | 140 | 65
7.4 | 7.5 | 1.43 | 5.2 | 3.3 | 4.3 | 0.5 | 3.52 | 2.98 | 0 | 0 | 63.87 | 1232 | 3 | 0 | 0 | 0 | 1080 | 4 | 900 | 14 | 0 | 0 | 899 | 414 | 290
7.5 | 7 | 2 | 8 | 5.3 | 1.5 | 0 | 6 | 0 | 0 | 0 | 62.7 | 1310 | 4 | 0 | 0 | 0 | 1100 | 5 | 850 | 20 | 0 | 0 | 760 | 840 | 410
7.5 | 6.9 | 1.5 | 5 | 6.2 | 0 | 0 | 6.5 | 3 | 0 | 0 | 63.4 | 1300 | 2 | 1310 | 2 | 0 | 1130 | 4 | 900 | 16 | 0 | 0 | 900 | 445 | 235
7.5 | 5 | 1 | 6 | 5.5 | 0.5 | 0 | 9 | 4.7 | 0 | 0 | 60.8 | 1324 | 2 | 0 | 0 | 0 | 1121 | 4 | 1079 | 4 | 899 | 4 | 871 | 276 | 283
7.5 | 8 | 1.5 | 4 | 5.8 | 1.5 | 0 | 5 | 3 | 0 | 0.15 | 63.55 | 1301 | 2 | 0 | 0 | 0 | 1079 | 4 | 899 | 16 | 0 | 0 | 871 | 552 | 95
7.5 | 8 | 0.5 | 5.9 | 5.75 | 1.5 | 0 | 5 | 3 | 0 | 0.15 | 62.7 | 1301 | 2 | 0 | 0 | 0 | 1079 | 4 | 899 | 16 | 0 | 0 | 871 | 552 | 87
7.5 | 8 | 0 | 5.9 | 5.75 | 1.5 | 0 | 5 | 3 | 0 | 0.15 | 63.2 | 1301 | 2 | 0 | 0 | 0 | 1079 | 4 | 899 | 16 | 0 | 0 | 871 | 552 | 87
7.5 | 8 | 0 | 4 | 5.75 | 1.5 | 0 | 5 | 4.5 | 0 | 0.15 | 63.6 | 1301 | 2 | 0 | 0 | 0 | 1079 | 4 | 899 | 16 | 0 | 0 | 871 | 552 | 67
7.5 | 8 | 0 | 2 | 5.75 | 1.5 | 0 | 5 | 6 | 0 | 0.15 | 64.1 | 1301 | 2 | 0 | 0 | 0 | 1079 | 4 | 899 | 16 | 0 | 0 | 871 | 552 | 54
7.5 | 8 | 3.65 | 0 | 5.9 | 1.5 | 0 | 5 | 3.1 | 0 | 0.15 | 65.2 | 1301 | 2 | 0 | 0 | 0 | 1079 | 4 | 899 | 16 | 0 | 0 | 871 | 552 | 56
7.5 | 8 | 3 | 0 | 5.8 | 1.5 | 0 | 5 | 4.5 | 0 | 0.15 | 64.55 | 1301 | 2 | 0 | 0 | 0 | 1079 | 4 | 899 | 16 | 0 | 0 | 871 | 552 | 86
7.5 | 8 | 1.5 | 3 | 6 | 1 | 0 | 6 | 3 | 0 | 0.15 | 63.85 | 1301 | 2 | 0 | 0 | 0 | 1079 | 4 | 899 | 16 | 0 | 0 | 871 | 552 | 76
7.5 | 8 | 1.5 | 3 | 6.5 | 0 | 0 | 6 | 3 | 0 | 0.15 | 64.35 | 1301 | 2 | 0 | 0 | 0 | 1079 | 4 | 899 | 16 | 0 | 0 | 871 | 552 | 56
7.5 | 8 | 0 | 2 | 6.4 | 0 | 0 | 6 | 6 | 0 | 0.15 | 63.95 | 1301 | 2 | 0 | 0 | 0 | 1079 | 4 | 899 | 16 | 0 | 0 | 871 | 552 | 62
7.5 | 7 | 1.5 | 3 | 6 | 1 | 0 | 6 | 3 | 0 | 0.15 | 64.85 | 1301 | 2 | 0 | 0 | 0 | 1079 | 4 | 899 | 16 | 0 | 0 | 871 | 552 | 54
7.5 | 5 | 1.5 | 3 | 6.5 | 0.5 | 0 | 7.5 | 3 | 0 | 0.15 | 65.35 | 1301 | 2 | 0 | 0 | 0 | 1079 | 4 | 899 | 16 | 0 | 0 | 871 | 552 | 77
7.5 | 5 | 1.5 | 3 | 6.5 | 0.5 | 0 | 8 | 3 | 0 | 0.15 | 64.85 | 1301 | 2 | 0 | 0 | 0 | 1079 | 4 | 899 | 16 | 0 | 0 | 871 | 552 | 104
7.5 | 5 | 1.5 | 3 | 6.5 | 0 | 0 | 7 | 5.5 | 0 | 0.15 | 63.85 | 1301 | 2 | 0 | 0 | 0 | 1079 | 4 | 899 | 16 | 0 | 0 | 871 | 552 | 257
7.5 | 7 | 1.5 | 5 | 6.2 | 0 | 0 | 6.5 | 3 | 0 | 0.15 | 63.15 | 1301 | 2 | 0 | 0 | 0 | 1079 | 4 | 899 | 16 | 0 | 0 | 871 | 552 | 114
7.5 | 6 | 1.5 | 5 | 6.2 | 0 | 0 | 6.5 | 3 | 0 | 0.15 | 64.15 | 1301 | 2 | 0 | 0 | 0 | 1079 | 4 | 899 | 16 | 0 | 0 | 871 | 552 | 64
7.5 | 6.9 | 1.5 | 5 | 6.2 | 0 | 0 | 6.5 | 3 | 0 | 0 | 63.4 | 1300 | 2 | 1310 | 2 | 0 | 1130 | 4 | 900 | 16 | 0 | 0 | 1100 | 100 | 340
7.5 | 6.9 | 1.5 | 5 | 6.2 | 0 | 0 | 6.5 | 3 | 0 | 0 | 63.4 | 1300 | 2 | 1310 | 2 | 0 | 1130 | 4 | 900 | 16 | 0 | 0 | 1100 | 137 | 84
7.5 | 7 | 1.5 | 5 | 6.2 | 0 | 0 | 6.5 | 3 | 0 | 0.15 | 63.15 | 1310 | 2 | 1313 | 2 | 0 | 1130 | 4 | 870 | 16 | 0 | 0 | 1100 | 125 | 189
7.5 | 7 | 1.5 | 5 | 6.2 | 0 | 0 | 6.5 | 3 | 0 | 0.15 | 63.15 | 1310 | 2 | 1313 | 2 | 0 | 1130 | 4 | 870 | 16 | 0 | 0 | 1100 | 115 | 373
7.5 | 7 | 1.5 | 5 | 6.2 | 0 | 0 | 6.5 | 3 | 0 | 0.15 | 63.15 | 1310 | 2 | 1313 | 2 | 0 | 1130 | 4 | 870 | 16 | 0 | 0 | 1100 | 100 | 1063
7.5 | 5.5 | 0 | 16.6 | 5.2 | 0 | 0 | 5.1 | 0 | 0 | 0 | 60.1 | 1348 | 4 | 0 | 0 | 0 | 982 | 5 | 870 | 20 | 0 | 0 | 1040 | 137 | 1751
7.5 | 5 | 1 | 6.7 | 5.5 | 0.5 | 0 | 9 | 4 | 0 | 0 | 60.8 | 1324 | 2 | 0 | 0 | 0 | 1121 | 4 | 1079 | 4 | 899 | 4 | 983 | 310 | 144
7.5 | 5 | 1 | 6 | 5.5 | 0.5 | 0 | 9 | 4.7 | 0 | 0 | 60.8 | 1324 | 2 | 0 | 0 | 0 | 1121 | 4 | 1079 | 4 | 899 | 4 | 983 | 310 | 147
7.5 | 5 | 0.5 | 3 | 6.5 | 1 | 0 | 8 | 3 | 0 | 0.15 | 65.35 | 1301 | 2 | 0 | 0 | 0 | 1079 | 4 | 899 | 16 | 0 | 0 | 982 | 276 | 94
7.5 | 8 | 1.5 | 4 | 5.8 | 1.5 | 0 | 5 | 3 | 0 | 0.15 | 63.55 | 1301 | 2 | 0 | 0 | 0 | 1079 | 4 | 899 | 16 | 0 | 0 | 1149 | 90 | 95
7.5 | 4.8 | 1.5 | 6 | 4.2 | 3.5 | 0.46 | 4.8 | 0 | 0 | 0.18 | 67.06 | 1300 | 20 | 0 | 0 | 0 | 1100 | 4 | 900 | 20 | 0 | 0 | 1040 | 137 | 450
7.5 | 10 | 2 | 4.9 | 5.5 | 1 | 0 | 3.9 | 2.9 | 0 | 0.1 | 62.2 | 1310 | 4 | 0 | 0 | 0 | 1080 | 4 | 870 | 24 | 0 | 0 | 982 | 248 | 165
7.7 | 2.6 | 0.69 | 6.4 | 5.7 | 0.62 | 0.3 | 8.3 | 4.7 | 0 | 0.07 | 62.92 | 1354 | 6 | 0 | 0 | 0 | 1149 | 8 | 871 | 20 | 760 | 20 | 1010 | 248 | 260
7.7 | 2.6 | 0.69 | 6.4 | 5.7 | 0.62 | 0.3 | 8.3 | 4.7 | 0 | 0.07 | 62.92 | 1354 | 6 | 0 | 0 | 0 | 1149 | 8 | 871 | 20 | 760 | 20 | 1050 | 140 | 552
7.7 | 2.6 | 0.69 | 6.4 | 5.7 | 0.62 | 0.3 | 8.3 | 4.7 | 0 | 0.07 | 62.92 | 1354 | 6 | 0 | 0 | 0 | 1149 | 8 | 871 | 20 | 760 | 20 | 1093 | 124 | 259
7.7 | 2.6 | 0.69 | 6.4 | 5.7 | 0.62 | 0.3 | 8.3 | 4.7 | 0 | 0.07 | 62.92 | 1354 | 6 | 0 | 0 | 0 | 1149 | 8 | 871 | 20 | 760 | 20 | 1121 | 103 | 200
7.7 | 2.4 | 0.65 | 6.4 | 5.96 | 0.63 | 0.28 | 7.9 | 5 | 0 | 0.04 | 63.04 | 1340 | 6 | 0 | 0 | 0 | 1079 | 16 | 871 | 23 | 760 | 24 | 1010 | 248 | 262
7.7 | 2.4 | 0.65 | 6.4 | 5.96 | 0.63 | 0.28 | 7.9 | 5 | 0 | 0.04 | 63.04 | 1340 | 6 | 0 | 0 | 0 | 1079 | 16 | 871 | 23 | 760 | 24 | 1050 | 140 | 502
7.7 | 2.4 | 0.65 | 6.4 | 5.96 | 0.63 | 0.28 | 7.9 | 5 | 0 | 0.04 | 63.04 | 1340 | 6 | 0 | 0 | 0 | 1079 | 16 | 871 | 23 | 760 | 24 | 1093 | 124 | 266
7.7 | 2.4 | 0.65 | 6.4 | 5.96 | 0.63 | 0.28 | 7.9 | 5 | 0 | 0.04 | 63.04 | 1340 | 6 | 0 | 0 | 0 | 1079 | 16 | 871 | 23 | 760 | 24 | 1121 | 103 | 255
7.9 | 5.5 | 0 | 12.9 | 5.2 | 0 | 0 | 7.6 | 0 | 0 | 0 | 60.9 | 1335 | 20 | 0 | 0 | 0 | 982 | 5 | 870 | 20 | 0 | 0 | 1040 | 137 | 599
7.96 | 5.82 | 2.48 | 4.44 | 5.61 | 0 | 0 | 6.01 | 2.88 | 0 | 0.16 | 64.64 | 1290 | 4 | 0 | 0 | 0 | 1120 | 4 | 900 | 16 | 0 | 0 | 950 | 300 | 143
7.98 | 5.79 | 2.52 | 6.31 | 5.55 | 1.94 | 0 | 5.96 | 2.92 | 0 | 0.18 | 60.85 | 1275 | 4 | 0 | 0 | 0 | 1120 | 4 | 900 | 16 | 0 | 0 | 1030 | 230 | 9
7.99 | 5.83 | 1.48 | 6.36 | 5.58 | 0 | 0 | 5.98 | 2.92 | 0 | 0.3 | 63.56 | 1275 | 4 | 0 | 0 | 0 | 1120 | 4 | 900 | 16 | 0 | 0 | 1030 | 230 | 38
8 | 7 | 2 | 5 | 5 | 1.8 | 1 | 8 | 0 | 0 | 0 | 62.2 | 1280 | 6 | 0 | 0 | 0 | 1100 | 5 | 850 | 20 | 0 | 0 | 760 | 750 | 857
8 | 7.5 | 1.5 | 4 | 5.8 | 1.5 | 0 | 5 | 3 | 0 | 0.15 | 63.55 | 1302 | 2 | 0 | 0 | 0 | 1079 | 4 | 899 | 16 | 0 | 0 | 871 | 552 | 95
8 | 7.5 | 0 | 2 | 5.75 | 1.5 | 0 | 5 | 6 | 0 | 0.15 | 64.1 | 1302 | 2 | 0 | 0 | 0 | 1079 | 4 | 899 | 16 | 0 | 0 | 871 | 552 | 54
8 | 7.5 | 3 | 0 | 6.4 | 0 | 0 | 6 | 4.5 | 0 | 0.15 | 64.45 | 1302 | 2 | 0 | 0 | 0 | 1079 | 4 | 899 | 16 | 0 | 0 | 871 | 552 | 102
8 | 3.4 | 0.48 | 6.1 | 5.54 | 0.99 | 0 | 7.6 | 0 | 0 | 0 | 67.89 | 1349 | 6 | 0 | 0 | 0 | 1135 | 6 | 871 | 24 | 760 | 30 | 913 | 517 | 196
8 | 3.4 | 0.48 | 6.1 | 5.54 | 0.99 | 0 | 7.6 | 0 | 0 | 0 | 67.89 | 1349 | 6 | 0 | 0 | 0 | 1135 | 6 | 871 | 24 | 760 | 30 | 954 | 345 | 428
8 | 4 | 2 | 7 | 6 | 0 | 0.5 | 7 | 3 | 0 | 0 | 62.5 | 1315 | 6 | 0 | 0 | 0 | 1130 | 4 | 870 | 32 | 0 | 0 | 1100 | 130 | 324
8 | 4 | 2 | 7 | 6 | 0 | 0 | 7 | 3 | 0 | 0.4 | 62.6 | 1315 | 6 | 0 | 0 | 0 | 1130 | 4 | 870 | 32 | 0 | 0 | 1100 | 160 | 86
8 | 4 | 2 | 7 | 6 | 0 | 0 | 7 | 3 | 0 | 0.4 | 62.6 | 1315 | 6 | 0 | 0 | 0 | 1130 | 4 | 870 | 32 | 0 | 0 | 1100 | 140 | 184
8 | 4 | 2 | 7 | 6 | 0 | 0 | 7 | 3 | 0 | 0.4 | 62.6 | 1315 | 6 | 0 | 0 | 0 | 1130 | 4 | 870 | 32 | 0 | 0 | 1100 | 125 | 344
8 | 4 | 2 | 7 | 6 | 0 | 0 | 7 | 3 | 0 | 0.4 | 62.6 | 1315 | 6 | 0 | 0 | 0 | 1130 | 4 | 870 | 32 | 0 | 0 | 980 | 300 | 88
8 | 7.5 | 1.5 | 4 | 5.8 | 1.5 | 0 | 5 | 3 | 0 | 0.15 | 63.55 | 1302 | 2 | 0 | 0 | 0 | 1079 | 4 | 899 | 16 | 0 | 0 | 1149 | 90 | 90
8 | 7.5 | 0.5 | 5.9 | 5.75 | 1.5 | 0 | 5 | 3 | 0 | 0.15 | 62.7 | 1302 | 2 | 0 | 0 | 0 | 1079 | 4 | 899 | 16 | 0 | 0 | 1149 | 90 | 29
8 | 7.5 | 0 | 4 | 5.75 | 1.5 | 0 | 5 | 4.5 | 0 | 0.15 | 63.6 | 1302 | 2 | 0 | 0 | 0 | 1079 | 4 | 899 | 16 | 0 | 0 | 1149 | 90 | 83
8 | 7.5 | 3.65 | 0 | 5.9 | 1.5 | 0 | 5 | 3.1 | 0 | 0.15 | 65.2 | 1302 | 2 | 0 | 0 | 0 | 1079 | 4 | 899 | 16 | 0 | 0 | 1149 | 90 | 30
8 | 7.5 | 3 | 0 | 5.8 | 1.5 | 0 | 5 | 4.5 | 0 | 0.15 | 64.55 | 1302 | 2 | 0 | 0 | 0 | 1079 | 4 | 899 | 16 | 0 | 0 | 1149 | 90 | 23
8 | 7.5 | 1.5 | 3 | 6 | 1 | 0 | 6 | 3 | 0 | 0.15 | 63.85 | 1302 | 2 | 0 | 0 | 0 | 1079 | 4 | 899 | 16 | 0 | 0 | 1149 | 90 | 66
8 | 7.5 | 1.5 | 3 | 6.5 | 0 | 0 | 6 | 3 | 0 | 0.15 | 64.35 | 1302 | 2 | 0 | 0 | 0 | 1079 | 4 | 899 | 16 | 0 | 0 | 1149 | 90 | 39
8 | 7.5 | 0 | 2 | 6.4 | 0 | 0 | 6 | 6 | 0 | 0.15 | 63.95 | 1302 | 2 | 0 | 0 | 0 | 1079 | 4 | 899 | 16 | 0 | 0 | 1149 | 90 | 10
8 | 7.5 | 3 | 0 | 6.4 | 0 | 0 | 6 | 4.5 | 0 | 0.15 | 64.45 | 1302 | 2 | 0 | 0 | 0 | 1079 | 4 | 899 | 16 | 0 | 0 | 1149 | 90 | 8
8 | 7.5 | 1.5 | 4 | 5.8 | 1.5 | 0 | 5 | 3 | 0 | 0.15 | 63.55 | 1302 | 2 | 0 | 0 | 0 | 1079 | 4 | 899 | 16 | 0 | 0 | 1093 | 138 | 185
8 | 7.5 | 0.5 | 5.9 | 5.75 | 1.5 | 0 | 5 | 3 | 0 | 0.15 | 62.7 | 1302 | 2 | 0 | 0 | 0 | 1079 | 4 | 899 | 16 | 0 | 0 | 1093 | 138 | 46
8 | 7.5 | 0 | 5.9 | 5.75 | 1.5 | 0 | 5 | 3 | 0 | 0.15 | 63.2 | 1302 | 2 | 0 | 0 | 0 | 1079 | 4 | 899 | 16 | 0 | 0 | 1093 | 138 | 90
8 | 7.5 | 0 | 4 | 5.75 | 1.5 | 0 | 5 | 4.5 | 0 | 0.15 | 63.6 | 1302 | 2 | 0 | 0 | 0 | 1079 | 4 | 899 | 16 | 0 | 0 | 1093 | 138 | 70
8 | 7.5 | 0 | 2 | 5.75 | 1.5 | 0 | 5 | 6 | 0 | 0.15 | 64.1 | 1302 | 2 | 0 | 0 | 0 | 1079 | 4 | 899 | 16 | 0 | 0 | 1093 | 138 | 52
8 | 7.5 | 3.65 | 0 | 5.9 | 1.5 | 0 | 5 | 3.1 | 0 | 0.15 | 65.2 | 1302 | 2 | 0 | 0 | 0 | 1079 | 4 | 899 | 16 | 0 | 0 | 1093 | 138 | 55
8 | 7.5 | 3 | 0 | 5.8 | 1.5 | 0 | 5 | 4.5 | 0 | 0.15 | 64.55 | 1302 | 2 | 0 | 0 | 0 | 1079 | 4 | 899 | 16 | 0 | 0 | 1093 | 138 | 57
8 | 7.5 | 1.5 | 3 | 6 | 1 | 0 | 6 | 3 | 0 | 0.15 | 63.85 | 1302 | 2 | 0 | 0 | 0 | 1079 | 4 | 899 | 16 | 0 | 0 | 1093 | 138 | 100
8 | 7.5 | 1.5 | 3 | 6.5 | 0 | 0 | 6 | 3 | 0 | 0.15 | 64.35 | 1302 | 2 | 0 | 0 | 0 | 1079 | 4 | 899 | 16 | 0 | 0 | 1093 | 138 | 32
8 | 7.5 | 3 | 0 | 6.4 | 0 | 0 | 6 | 4.5 | 0 | 0.15 | 64.45 | 1302 | 2 | 0 | 0 | 0 | 1079 | 4 | 899 | 16 | 0 | 0 | 1093 | 138 | 44
8 | 7 | 2 | 5 | 6.2 | 0 | 0 | 7 | 3 | 0 | 0.2 | 61.6 | 1300 | 20 | 0 | 0 | 0 | 1100 | 4 | 900 | 20 | 0 | 0 | 1040 | 137 | 680
8 | 3.4 | 0.48 | 6.1 | 5.54 | 0.99 | 0 | 7.6 | 0 | 0 | 0 | 67.89 | 1349 | 6 | 0 | 0 | 0 | 1135 | 6 | 871 | 24 | 760 | 30 | 1010 | 248 | 307
8 | 3.4 | 0.48 | 6.1 | 5.54 | 0.99 | 0 | 7.6 | 0 | 0 | 0 | 67.89 | 1349 | 6 | 0 | 0 | 0 | 1135 | 6 | 871 | 24 | 760 | 30 | 1080 | 194 | 83
8 | 3.4 | 0.48 | 6.1 | 5.54 | 0.99 | 0 | 7.6 | 0 | 0 | 0 | 67.89 | 1349 | 6 | 0 | 0 | 0 | 1135 | 6 | 871 | 24 | 760 | 30 | 1100 | 100 | 451
8 | 3.4 | 0.48 | 6.1 | 5.54 | 0.99 | 0 | 7.6 | 0 | 0 | 0 | 67.89 | 1349 | 6 | 0 | 0 | 0 | 1135 | 6 | 871 | 24 | 760 | 30 | 1121 | 103 | 243
8 | 3.4 | 0.48 | 6.1 | 5.54 | 0.99 | 0 | 7.6 | 0 | 0 | 0 | 67.89 | 1349 | 6 | 0 | 0 | 0 | 1135 | 6 | 871 | 24 | 760 | 30 | 1149 | 83 | 442
8 | 9 | 2 | 6 | 3.7 | 4.2 | 0.5 | 4 | 0 | 0 | 0 | 62.6 | 1330 | 24 | 0 | 0 | 0 | 1180 | 4 | 1140 | 4 | 870 | 20 | 1100 | 137 | 31
8 | 7 | 2 | 5 | 6.2 | 0 | 0 | 7 | 3 | 0 | 0.2 | 61.6 | 1330 | 24 | 0 | 0 | 0 | 1180 | 4 | 1140 | 4 | 870 | 20 | 1100 | 137 | 89
8 | 7 | 0 | 4.8 | 5.6 | 0 | 0 | 5.6 | 6.4 | 5 | 0.1 | 57.5 | 1300 | 1 | 1330 | 5 | 0 | 1100 | 4 | 870 | 20 | 0 | 0 | 1100 | 137 | 382
8 | 3 | 2.6 | 6.1 | 5.8 | 0 | 0 | 6 | 4.9 | 2.6 | 0.22 | 60.78 | 1340 | 4 | 1345 | 4 | 1350 | 1120 | 6 | 870 | 24 | 0 | 0 | 1100 | 137 | 472
8.01 | 5.84 | 2.48 | 4.47 | 5.59 | 0 | 0 | 5.97 | 2.9 | 0 | 0.17 | 64.57 | 1290 | 4 | 0 | 0 | 0 | 1120 | 4 | 900 | 16 | 0 | 0 | 950 | 300 | 161
8.01 | 5.56 | 2.43 | 4.48 | 5.53 | 3.92 | 0 | 5.99 | 2.96 | 0 | 0.28 | 60.84 | 1275 | 4 | 0 | 0 | 0 | 1120 | 4 | 900 | 16 | 0 | 0 | 1030 | 230 | 5
8.01 | 5.78 | 2.56 | 5.43 | 5.6 | 0 | 0 | 5.98 | 2.96 | 0 | 0.5 | 63.18 | 1275 | 4 | 0 | 0 | 0 | 1120 | 4 | 900 | 16 | 0 | 0 | 1030 | 230 | 44
8.02 | 5.52 | 1.43 | 5.38 | 5.59 | 3.88 | 0 | 6.01 | 2.96 | 0 | 0.18 | 61.03 | 1275 | 4 | 0 | 0 | 0 | 1120 | 4 | 900 | 16 | 0 | 0 | 1030 | 230 | 6
8.03 | 5.78 | 1.48 | 4.44 | 5.55 | 2 | 0 | 6.01 | 2.92 | 0 | 0.5 | 63.29 | 1275 | 4 | 0 | 0 | 0 | 1120 | 4 | 900 | 16 | 0 | 0 | 1030 | 230 | 36
8.06 | 5.57 | 0.52 | 6.37 | 5.59 | 3.74 | 0 | 5.97 | 2.94 | 0 | 0.47 | 60.77 | 1275 | 4 | 0 | 0 | 0 | 1120 | 4 | 900 | 16 | 0 | 0 | 1030 | 230 | 5
8.1 | 5.54 | 0.53 | 5.51 | 5.67 | 1.99 | 0 | 6.08 | 2.98 | 0 | 0.3 | 63.3 | 1275 | 4 | 0 | 0 | 0 | 1120 | 4 | 900 | 16 | 0 | 0 | 1030 | 230 | 37
8.1 | 5.9 | 0 | 12.9 | 4.9 | 0.9 | 0 | 6 | 0 | 0 | 0 | 61.3 | 1335 | 20 | 0 | 0 | 0 | 982 | 5 | 870 | 20 | 0 | 0 | 1040 | 137 | 741
8.2 | 5.6 | 1.9 | 10.9 | 5.1 | 0 | 0 | 7.7 | 0 | 0 | 0 | 60.6 | 1335 | 20 | 0 | 0 | 0 | 982 | 5 | 870 | 20 | 0 | 0 | 1040 | 137 | 1775
8.4 | 9 | 1.73 | 2.59 | 3.34 | 3.56 | 1.75 | 0.85 | 0 | 0 | 0 | 68.78 | 1280 | 4 | 0 | 0 | 0 | 1121 | 2 | 843 | 24 | 0 | 0 | 760 | 550 | 267
8.4 | 9.3 | 1.73 | 2.73 | 3.45 | 3.53 | 1.73 | 0.86 | 0 | 0 | 0 | 68.27 | 1280 | 4 | 0 | 0 | 0 | 1121 | 2 | 843 | 24 | 0 | 0 | 760 | 550 | 321
8.4 | 5.8 | 1.9 | 11 | 4.9 | 0.9 | 0 | 6 | 0 | 0 | 0 | 61.1 | 1335 | 20 | 0 | 0 | 0 | 982 | 5 | 870 | 20 | 0 | 0 | 1040 | 137 | 1339
8.5 | 8.8 | 1.74 | 2.55 | 3.36 | 3.57 | 1.75 | 0.85 | 0 | 0 | 0 | 68.88 | 1280 | 4 | 0 | 0 | 0 | 1121 | 2 | 843 | 24 | 0 | 0 | 760 | 550 | 250
8.5 | 9.5 | 1.76 | 2.72 | 3.43 | 3.63 | 1.73 | 0.85 | 0 | 0 | 0 | 67.88 | 1280 | 4 | 0 | 0 | 0 | 1121 | 2 | 843 | 24 | 0 | 0 | 760 | 550 | 454
8.5 | 2.9 | 0.68 | 7.4 | 6 | 0.69 | 0.29 | 7.5 | 5.1 | 0 | 0.07 | 60.87 | 1349 | 6 | 0 | 0 | 0 | 1079 | 4 | 871 | 20 | 760 | 26 | 871 | 517 | 463
8.5 | 2.9 | 0.68 | 7.4 | 6 | 0.69 | 0.29 | 7.5 | 5.1 | 0 | 0.07 | 60.87 | 1349 | 6 | 0 | 0 | 0 | 1079 | 4 | 871 | 20 | 760 | 26 | 927 | 345 | 227
8.5 | 2.9 | 0.68 | 7.4 | 6 | 0.69 | 0.29 | 7.5 | 5.1 | 0 | 0.07 | 60.87 | 1349 | 6 | 0 | 0 | 0 | 1079 | 4 | 871 | 20 | 760 | 26 | 1038 | 172 | 233
8.5 | 2.9 | 0.68 | 7.4 | 6 | 0.69 | 0.29 | 7.5 | 5.1 | 0 | 0.07 | 60.87 | 1349 | 6 | 0 | 0 | 0 | 1079 | 4 | 871 | 20 | 760 | 26 | 1093 | 124 | 165
8.5 | 2.9 | 0.68 | 7.4 | 6 | 0.69 | 0.29 | 7.5 | 5.1 | 0 | 0.07 | 60.87 | 1349 | 6 | 0 | 0 | 0 | 1079 | 4 | 871 | 20 | 760 | 26 | 1121 | 103 | 120
8.5 | 2.9 | 0.68 | 7.4 | 6 | 0.69 | 0.29 | 7.5 | 5.1 | 0 | 0.07 | 60.87 | 1349 | 6 | 0 | 0 | 0 | 1079 | 4 | 871 | 20 | 760 | 26 | 1149 | 86 | 94
8.6 | 9.5 | 1.76 | 2.63 | 3.43 | 3.63 | 1.77 | 0.84 | 0 | 0 | 0 | 67.84 | 1280 | 4 | 0 | 0 | 0 | 1121 | 2 | 843 | 24 | 0 | 0 | 760 | 550 | 363
8.62 | 3.96 | 1.02 | 11.73 | 5.47 | 0.95 | 0.9 | 3.46 | 1.95 | 0 | 0 | 61.94 | 1310 | 4 | 0 | 0 | 0 | 1150 | 5 | 870 | 20 | 0 | 0 | 760 | 750 | 345
8.63 | 6.89 | 0.76 | 6.59 | 4.53 | 0 | 1.57 | 8.02 | 1.32 | 0 | 0.24 | 61.45 | 1275 | 4 | 0 | 0 | 0 | 1080 | 4 | 871 | 20 | 0 | 0 | 1040 | 137 | 240
8.7 | 3.97 | 1.04 | 11.84 | 5.52 | 1 | 0.91 | 0 | 1.89 | 0 | 0 | 65.13 | 1310 | 4 | 0 | 0 | 0 | 1150 | 5 | 870 | 20 | 0 | 0 | 760 | 750 | 75
9 | 3.5 | 1.5 | 6 | 6 | 0 | 0 | 8 | 4 | 0 | 0.1 | 61.9 | 1300 | 2 | 1310 | 3 | 1330 | 1180 | 4 | 870 | 24 | 0 | 0 | 750 | 750 | 112
9 | 3.5 | 1.5 | 6 | 6 | 0 | 0 | 8 | 4 | 0 | 0 | 62 | 1335 | 10 | 0 | 0 | 0 | 1150 | 4 | 870 | 24 | 0 | 0 | 1150 | 120 | 105
9 | 3.5 | 1.5 | 6 | 6 | 0 | 0 | 8 | 4 | 0 | 0 | 62 | 1335 | 10 | 0 | 0 | 0 | 1150 | 4 | 870 | 24 | 0 | 0 | 1120 | 120 | 298
9 | 3.5 | 1.5 | 6 | 6 | 0 | 0 | 8 | 4 | 0 | 0 | 62 | 1335 | 10 | 0 | 0 | 0 | 1150 | 4 | 870 | 24 | 0 | 0 | 1100 | 120 | 441
9 | 3 | 1.5 | 6 | 5.8 | 0 | 1 | 5 | 5 | 0 | 0.1 | 63.6 | 1290 | 1 | 1300 | 2 | 1315 | 1120 | 4 | 870 | 32 | 0 | 0 | 1120 | 130 | 268
9 | 3.5 | 1.5 | 6 | 6 | 0 | 0 | 8 | 4 | 0 | 0 | 62 | 1330 | 15 | 0 | 0 | 0 | 1180 | 4 | 870 | 24 | 0 | 0 | 1100 | 174 | 87
9 | 3.5 | 1.5 | 6 | 6 | 0 | 0 | 8 | 4 | 0 | 0 | 62 | 1330 | 15 | 0 | 0 | 0 | 1180 | 4 | 870 | 24 | 0 | 0 | 1100 | 150 | 124
9 | 3.5 | 1.5 | 6 | 6 | 0 | 0 | 8 | 4 | 0 | 0 | 62 | 1330 | 15 | 0 | 0 | 0 | 1180 | 4 | 870 | 24 | 0 | 0 | 1100 | 137 | 200
9 | 3.5 | 1.5 | 6 | 6 | 0 | 0 | 8 | 4 | 0 | 0 | 62 | 1330 | 15 | 0 | 0 | 0 | 1180 | 4 | 870 | 24 | 0 | 0 | 1100 | 120 | 903
9 | 4 | 1.5 | 7 | 6 | 0 | 0.5 | 7 | 5 | 2 | 0.2 | 57.8 | 1345 | 4 | 0 | 0 | 0 | 1120 | 4 | 870 | 24 | 0 | 0 | 1100 | 140 | 260
9.04 | 7.03 | 0.91 | 7.81 | 5.89 | 0.11 | 0 | 9.5 | 1.03 | 0 | 0.1 | 58.58 | 1300 | 6 | 1305 | 4 | 0 | 1121 | 4 | 871 | 20 | 0 | 0 | 1149 | 90 | 108
9.04 | 7.03 | 0.91 | 7.81 | 5.89 | 0.11 | 0 | 9.5 | 1.03 | 0 | 0.1 | 58.58 | 1300 | 6 | 1305 | 4 | 0 | 1121 | 4 | 871 | 20 | 0 | 0 | 1093 | 138 | 119
9.04 | 7.03 | 0.91 | 7.81 | 5.89 | 0.11 | 0 | 9.5 | 1.03 | 0 | 0.1 | 58.58 | 1300 | 6 | 1305 | 4 | 0 | 1121 | 4 | 871 | 20 | 0 | 0 | 1038 | 172 | 225
9.6 | 6.6 | 0.6 | 6.4 | 5.6 | 1 | 0 | 6.5 | 3 | 0 | 0.1 | 60.6 | 1288 | 4 | 1293 | 4 | 0 | 982 | 5 | 871 | 20 | 0 | 0 | 760 | 793 | 522
9.6 | 6.6 | 0.6 | 6.4 | 5.6 | 1 | 0 | 6.5 | 3 | 0 | 0.1 | 60.6 | 1288 | 4 | 1293 | 4 | 0 | 982 | 5 | 871 | 20 | 0 | 0 | 871 | 517 | 241
9.6 | 6.6 | 0.6 | 6.4 | 5.6 | 1 | 0 | 6.5 | 3 | 0 | 0.1 | 60.6 | 1288 | 4 | 1293 | 4 | 0 | 982 | 5 | 871 | 20 | 0 | 0 | 1093 | 124 | 439
9.6 | 6.6 | 0.6 | 6.4 | 5.6 | 1 | 0 | 6.5 | 3 | 0 | 0.1 | 60.6 | 1288 | 4 | 1293 | 4 | 0 | 982 | 5 | 871 | 20 | 0 | 0 | 1038 | 172 | 169
9.6 | 6.6 | 0.6 | 6.4 | 5.6 | 1 | 0 | 6.5 | 3 | 0 | 0.1 | 60.6 | 1288 | 4 | 1293 | 4 | 0 | 982 | 5 | 871 | 20 | 0 | 0 | 982 | 207 | 483
9.6 | 6.6 | 0.6 | 6.4 | 5.6 | 1 | 0 | 6.5 | 3 | 0 | 0.1 | 60.6 | 1288 | 4 | 1293 | 4 | 0 | 982 | 5 | 871 | 20 | 0 | 0 | 982 | 248 | 176
9.6 | 6.4 | 0.6 | 6.4 | 5.6 | 1 | 0 | 6.5 | 3 | 0 | 0.1 | 60.8 | 1288 | 4 | 1293 | 4 | 0 | 982 | 5 | 871 | 20 | 0 | 0 | 1100 | 137 | 139
9.7 | 5.4 | 0.59 | 7.8 | 5.72 | 0.71 | 0 | 8.3 | 1.5 | 0 | 0.3 | 59.98 | 1300 | 20 | 0 | 0 | 0 | 1121 | 4 | 871 | 20 | 0 | 0 | 871 | 448 | 1028
9.7 | 5.6 | 0.59 | 9.3 | 5.78 | 0.7 | 0 | 8.4 | 0 | 0 | 0.3 | 59.63 | 1304 | 2 | 1310 | 12 | 0 | 1121 | 4 | 871 | 20 | 0 | 0 | 871 | 448 | 669
9.7 | 5.4 | 0.59 | 7.8 | 5.72 | 0.71 | 0 | 8.3 | 1.5 | 0 | 0.3 | 59.98 | 1302 | 2 | 0 | 0 | 0 | 1121 | 4 | 871 | 20 | 0 | 0 | 850 | 651 | 185
9.7 | 5.8 | 0.6 | 9 | 5.8 | 0.82 | 0 | 8.6 | 0 | 0 | 0.29 | 59.39 | 1304 | 2 | 1310 | 12 | 0 | 1121 | 4 | 871 | 20 | 0 | 0 | 850 | 651 | 101
9.7 | 5.6 | 0.59 | 9.3 | 5.78 | 0.7 | 0 | 8.4 | 0 | 0 | 0.3 | 59.63 | 1304 | 2 | 1310 | 12 | 0 | 1121 | 4 | 871 | 20 | 0 | 0 | 850 | 500 | 917
9.7 | 5.8 | 0.6 | 9 | 5.8 | 0.82 | 0 | 8.6 | 0 | 0 | 0.29 | 59.39 | 1304 | 2 | 1310 | 12 | 0 | 1121 | 4 | 871 | 20 | 0 | 0 | 1093 | 83 | 860
9.7 | 5.8 | 0.6 | 9 | 5.8 | 0.82 | 0 | 8.6 | 0 | 0 | 0.29 | 59.39 | 1304 | 2 | 1310 | 12 | 0 | 1121 | 4 | 871 | 20 | 0 | 0 | 1066 | 124 | 225
9.7 | 5.6 | 0.59 | 9.3 | 5.78 | 0.7 | 0 | 8.4 | 0 | 0 | 0.3 | 59.63 | 1304 | 2 | 1310 | 12 | 0 | 1121 | 4 | 871 | 20 | 0 | 0 | 1066 | 124 | 240
9.7 | 5.6 | 0.59 | 9.3 | 5.78 | 0.7 | 0 | 8.4 | 0 | 0 | 0.3 | 59.63 | 1304 | 2 | 1310 | 12 | 0 | 1121 | 4 | 871 | 20 | 0 | 0 | 1040 | 145 | 243
9.7 | 5.4 | 0.59 | 7.8 | 5.72 | 0.71 | 0 | 8.3 | 1.5 | 0 | 0.3 | 59.98 | 1300 | 20 | 0 | 0 | 0 | 1121 | 4 | 871 | 20 | 0 | 0 | 1038 | 172 | 207
9.7 | 5.6 | 0.59 | 9.3 | 5.78 | 0.7 | 0 | 8.4 | 0 | 0 | 0.3 | 59.63 | 1300 | 6 | 1305 | 4 | 0 | 1121 | 4 | 871 | 20 | 0 | 0 | 1038 | 172 | 107
9.7 | 5.4 | 0.59 | 7.8 | 5.72 | 0.71 | 0 | 8.3 | 1.5 | 0 | 0.3 | 59.98 | 1300 | 20 | 0 | 0 | 0 | 1121 | 4 | 871 | 20 | 0 | 0 | 1010 | 262 | 76
9.7 | 5.6 | 0.59 | 9.3 | 5.78 | 0.7 | 0 | 8.4 | 0 | 0 | 0.3 | 59.63 | 1304 | 2 | 1310 | 12 | 0 | 1121 | 4 | 871 | 20 | 0 | 0 | 982 | 248 | 145
9.7 | 5.6 | 0.59 | 9.3 | 5.78 | 0.7 | 0 | 8.4 | 0 | 0 | 0.3 | 59.63 | 1304 | 2 | 1310 | 12 | 0 | 1121 | 4 | 871 | 20 | 0 | 0 | 982 | 276 | 102
9.8 | 4.6 | 1.8 | 2 | 4.9 | 1 | 0 | 11.9 | 3 | 0 | 0 | 61 | 1321 | 4 | 0 | 0 | 0 | 871 | 32 | 0 | 0 | 0 | 0 | 871 | 517 | 259
9.8 | 10 | 0 | 4 | 5 | 1.4 | 0 | 11.6 | 0 | 0 | 0 | 58.2 | 1346 | 4 | 0 | 0 | 0 | 1100 | 4 | 850 | 24 | 0 | 0 | 982 | 221 | 134
9.8 | 5.51 | 1.58 | 5.08 | 5.46 | 1.06 | 0 | 7.8 | 1.95 | 0 | 0 | 61.76 | 1324 | 3 | 0 | 0 | 0 | 1066 | 4 | 871 | 20 | 0 | 0 | 982 | 248 | 142
9.9 | 5.61 | 1.53 | 5.05 | 5.34 | 1.03 | 0 | 8.1 | 2.9 | 0 | 0.1 | 60.44 | 1324 | 3 | 0 | 0 | 0 | 1066 | 4 | 871 | 20 | 0 | 0 | 982 | 248 | 188
9.9 | 5.65 | 2.08 | 5.1 | 5.45 | 0.52 | 0 | 8.7 | 2.94 | 0 | 0 | 59.66 | 1324 | 3 | 0 | 0 | 0 | 1066 | 4 | 871 | 20 | 0 | 0 | 982 | 248 | 182
9.9 | 5.62 | 2.02 | 5.07 | 5.47 | 0.52 | 0 | 8.4 | 1.94 | 0 | 0.18 | 60.88 | 1324 | 3 | 0 | 0 | 0 | 1066 | 4 | 871 | 20 | 0 | 0 | 982 | 248 | 153
9.9 | 5.59 | 1.69 | 5.08 | 5.4 | 0.75 | 0 | 8.4 | 2.52 | 0 | 0.07 | 60.6 | 1324 | 3 | 0 | 0 | 0 | 1066 | 4 | 871 | 20 | 0 | 0 | 982 | 248 | 162
9.9 | 4.71 | 1.93 | 4.85 | 5.39 | 1 | 0 | 8.3 | 2.92 | 0 | 0.09 | 60.91 | 1324 | 3 | 0 | 0 | 0 | 1066 | 4 | 871 | 20 | 0 | 0 | 982 | 248 | 149
10 | 10.2 | 3.05 | 0 | 6.3 | 1.12 | 3.75 | 0 | 0 | 0 | 0 | 65.58 | 1300 | 3 | 0 | 0 | 0 | 1080 | 4 | 899 | 10 | 0 | 0 | 760 | 648 | 297
10 | 10 | 0.5 | 4.5 | 4 | 3 | 0 | 5 | 0 | 0 | 0 | 63 | 1230 | 2 | 1255 | 2 | 0 | 1130 | 4 | 870 | 20 | 0 | 0 | 900 | 250 | 255
10 | 10 | 0.5 | 4.5 | 4 | 3 | 0 | 5 | 2 | 0 | 0 | 61 | 1230 | 2 | 1255 | 2 | 0 | 1130 | 4 | 870 | 20 | 0 | 0 | 900 | 330 | 200
10 | 9 | 0 | 12 | 5 | 2 | 1 | 0 | 0 | 0 | 2 | 59 | 1204 | 2 | 0 | 0 | 0 | 1080 | 4 | 900 | 32 | 0 | 0 | 927 | 345 | 76
10 | 9 | 0 | 12.5 | 5 | 2 | 1 | 0 | 0 | 0 | 0 | 60.5 | 1232 | 1 | 0 | 0 | 0 | 900 | 32 | 0 | 0 | 0 | 0 | 871 | 483 | 161
10 | 9 | 0 | 12.5 | 5 | 2 | 1 | 0 | 0 | 0 | 0 | 60.5 | 1232 | 1 | 0 | 0 | 0 | 900 | 32 | 0 | 0 | 0 | 0 | 927 | 345 | 166
10 | 9 | 0 | 12 | 5 | 2 | 0 | 0 | 0 | 0 | 2 | 60 | 1204 | 2 | 0 | 0 | 0 | 1080 | 4 | 900 | 32 | 0 | 0 | 871 | 483 | 70
10 | 5 | 1 | 7 | 4.5 | 1.9 | 2 | 4.3 | 2.5 | 0 | 0 | 61.8 | 1288 | 3 | 0 | 0 | 0 | 987 | 5 | 871 | 20 | 0 | 0 | 871 | 124 | 70
10 | 9 | 0 | 12 | 5 | 2 | 1 | 0 | 0 | 0 | 2 | 59 | 1204 | 2 | 0 | 0 | 0 | 1080 | 4 | 900 | 32 | 0 | 0 | 871 | 517 | 105
10 | 5 | 1.5 | 6.5 | 6.5 | 0 | 0 | 7 | 2 | 0 | 0.15 | 61.35 | 1301 | 2 | 0 | 0 | 0 | 1079 | 4 | 899 | 16 | 0 | 0 | 871 | 552 | 97
10 | 5 | 1.5 | 4 | 6.5 | 0 | 0 | 7 | 4 | 0 | 0.15 | 61.85 | 1301 | 2 | 0 | 0 | 0 | 1079 | 4 | 899 | 16 | 0 | 0 | 871 | 552 | 113
10 | 7 | 1.5 | 6 | 6.2 | 0 | 0 | 6.5 | 2.5 | 0 | 0.15 | 60.15 | 1301 | 2 | 0 | 0 | 0 | 1079 | 4 | 899 | 16 | 0 | 0 | 871 | 552 | 119
10 | 7 | 1.5 | 7 | 6.2 | 0 | 0 | 6.5 | 2 | 0 | 0.15 | 59.65 | 1301 | 2 | 0 | 0 | 0 | 1079 | 4 | 899 | 16 | 0 | 0 | 871 | 552 | 110
10 | 7 | 1.5 | 6 | 5.8 | 1.5 | 0 | 5 | 2 | 0 | 0.15 | 61.05 | 1301 | 2 | 0 | 0 | 0 | 1079 | 4 | 899 | 16 | 0 | 0 | 871 | 552 | 93
10 | 7 | 1.5 | 7 | 5.8 | 1.5 | 0 | 5 | 1 | 0 | 0.15 | 61.05 | 1301 | 2 | 0 | 0 | 0 | 1079 | 4 | 899 | 16 | 0 | 0 | 871 | 552 | 90
10 | 7 | 2.5 | 4 | 5.8 | 1.5 | 0 | 5 | 2 | 0 | 0.15 | 62.05 | 1301 | 2 | 0 | 0 | 0 | 1079 | 4 | 899 | 16 | 0 | 0 | 871 | 552 | 97
10 | 6 | 1.5 | 5.5 | 7 | 0 | 0 | 4 | 3 | 0 | 0.15 | 62.85 | 1301 | 2 | 0 | 0 | 0 | 1079 | 4 | 899 | 16 | 0 | 0 | 871 | 552 | 119
10 | 7 | 1.5 | 4 | 7.5 | 0 | 0 | 2 | 3 | 0 | 0.15 | 64.85 | 1301 | 2 | 0 | 0 | 0 | 1079 | 4 | 899 | 16 | 0 | 0 | 871 | 552 | 44
10 | 9 | 0 | 12.5 | 5 | 2 | 1 | 0 | 0 | 0 | 0 | 60.5 | 1232 | 1 | 0 | 0 | 0 | 900 | 32 | 0 | 0 | 0 | 0 | 982 | 200 | 373
10 | 5 | 2 | 5 | 5.5 | 1.5 | 0 | 6.3 | 2 | 0 | 0 | 62.7 | 1315 | 3 | 0 | 0 | 0 | 987 | 5 | 871 | 20 | 0 | 0 | 982 | 248 | 161
10 | 5 | 1 | 7 | 4.5 | 1.9 | 2 | 4.3 | 2.5 | 0 | 0 | 61.8 | 1288 | 3 | 0 | 0 | 0 | 987 | 5 | 871 | 20 | 0 | 0 | 982 | 248 | 165
10 | 5 | 1 | 7 | 4.5 | 1.9 | 2 | 4.3 | 2.5 | 0 | 0 | 61.8 | 1288 | 3 | 0 | 0 | 0 | 987 | 5 | 871 | 20 | 0 | 0 | 1093 | 124 | 202
10 | 9 | 0 | 12 | 5 | 2 | 1 | 0 | 0 | 0 | 2 | 59 | 1204 | 2 | 0 | 0 | 0 | 1080 | 4 | 900 | 32 | 0 | 0 | 982 | 248 | 91
10 | 9 | 0 | 12 | 5 | 2 | 1 | 0 | 0 | 0 | 2 | 59 | 1204 | 2 | 0 | 0 | 0 | 1080 | 4 | 900 | 32 | 0 | 0 | 1093 | 124 | 52
10 | 5.56 | 1.5 | 5.09 | 5.29 | 0.52 | 0 | 9 | 2.9 | 0 | 0.1 | 60.04 | 1324 | 3 | 0 | 0 | 0 | 1066 | 4 | 871 | 20 | 0 | 0 | 982 | 248 | 180
10 | 7 | 1.5 | 5 | 6.2 | 0 | 0 | 6.5 | 3 | 0 | 0.15 | 60.65 | 1301 | 2 | 0 | 0 | 0 | 1079 | 4 | 899 | 16 | 0 | 0 | 1093 | 138 | 82
10 | 7.2 | 0.6 | 6.4 | 5.6 | 1 | 0 | 6.5 | 3 | 0 | 0.1 | 59.6 | 1288 | 4 | 1293 | 4 | 0 | 982 | 5 | 871 | 20 | 0 | 0 | 982 | 248 | 194
10 | 5 | 2 | 6 | 5.6 | 0 | 0 | 9 | 3 | 0 | 0.1 | 59.3 | 1204 | 2 | 0 | 0 | 0 | 1080 | 4 | 900 | 32 | 0 | 0 | 1100 | 137 | 141
10.1 | 8.75 | 0 | 12 | 4.99 | 1.98 | 0 | 1.23 | 0 | 0 | 0 | 60.95 | 1300 | 3 | 0 | 0 | 0 | 1080 | 4 | 899 | 10 | 0 | 0 | 760 | 648 | 246
10.1 | 8.75 | 0 | 12 | 4.99 | 1.98 | 0 | 1.23 | 0 | 0 | 0 | 60.95 | 1300 | 3 | 0 | 0 | 0 | 1080 | 4 | 899 | 10 | 0 | 0 | 760 | 648 | 401
10.1 | 5.6 | 1.62 | 5.13 | 5.56 | 0.51 | 0 | 8.5 | 1.86 | 0 | 0.13 | 60.99 | 1324 | 3 | 0 | 0 | 0 | 1066 | 4 | 871 | 20 | 0 | 0 | 982 | 248 | 138
10.1 | 5.21 | 2 | 4.95 | 5.57 | 0.79 | 0 | 7.7 | 2.89 | 0 | 0.08 | 60.71 | 1324 | 3 | 0 | 0 | 0 | 1066 | 4 | 871 | 20 | 0 | 0 | 982 | 248 | 131
10.15 | 7.87 | 6.06 | 0 | 5.95 | 1.08 | 3.4 | 0 | 0 | 0 | 0 | 65.49 | 1300 | 3 | 0 | 0 | 0 | 1080 | 4 | 899 | 10 | 0 | 0 | 760 | 648 | 230
10.3 | 9.3 | 0 | 12.81 | 4.8 | 2.08 | 0 | 1.2 | 0 | 0 | 0 | 59.51 | 1300 | 3 | 0 | 0 | 0 | 1080 | 4 | 899 | 10 | 0 | 0 | 760 | 648 | 443
10.5 | 9.5 | 0 | 12.5 | 4.98 | 2 | 0 | 1.09 | 0 | 0 | 0 | 59.43 | 1300 | 3 | 0 | 0 | 0 | 1080 | 4 | 899 | 10 | 0 | 0 | 760 | 648 | 397
10.5 | 5 | 2 | 5 | 5.5 | 1.5 | 0 | 6.3 | 3 | 0 | 0 | 61.2 | 1315 | 3 | 0 | 0 | 0 | 987 | 5 | 871 | 20 | 0 | 0 | 982 | 248 | 205
10.5 | 5.91 | 1.49 | 4.51 | 5.81 | 1.01 | 0 | 9.8 | 3.42 | 0 | 0.1 | 57.45 | 1324 | 3 | 0 | 0 | 0 | 1066 | 4 | 871 | 20 | 0 | 0 | 982 | 248 | 217
10.6 | 8.96 | 0 | 12.41 | 5.15 | 1.76 | 0 | 0.85 | 0 | 0 | 0 | 60.27 | 1300 | 3 | 0 | 0 | 0 | 1080 | 4 | 899 | 10 | 0 | 0 | 760 | 648 | 459
10.6 | 5.76 | 2 | 5.48 | 5.81 | 1.02 | 0 | 9.6 | 2.59 | 0 | 0.11 | 57.03 | 1324 | 3 | 0 | 0 | 0 | 1066 | 4 | 871 | 20 | 0 | 0 | 982 | 248 | 136
10.6 | 5.84 | 1.75 | 5 | 5.81 | 1.02 | 0 | 9.7 | 3.01 | 0 | 0.1 | 57.17 | 1324 | 3 | 0 | 0 | 0 | 1066 | 4 | 871 | 20 | 0 | 0 | 982 | 248 | 200
10.6 | 5.84 | 1.75 | 5 | 5.81 | 1.02 | 0 | 9.7 | 3.01 | 0 | 0.1 | 57.17 | 1324 | 3 | 0 | 0 | 0 | 1066 | 4 | 871 | 20 | 0 | 0 | 1093 | 124 | 209
10.64 | 8.89 | 0 | 12.74 | 5.63 | 1.77 | 0 | 0.92 | 0 | 0 | 0 | 59.41 | 1300 | 3 | 0 | 0 | 0 | 1080 | 4 | 899 | 10 | 0 | 0 | 760 | 648 | 448
10.66 | 9.33 | 0 | 12.41 | 5.65 | 1.76 | 0 | 0.95 | 0 | 0 | 0 | 59.24 | 1300 | 3 | 0 | 0 | 0 | 1080 | 4 | 899 | 10 | 0 | 0 | 760 | 648 | 315
10.66 | 8.61 | 0 | 12.84 | 5.8 | 1.78 | 0 | 0.92 | 0 | 0 | 0 | 59.39 | 1300 | 3 | 0 | 0 | 0 | 1080 | 4 | 899 | 10 | 0 | 0 | 760 | 648 | 453
10.69 | 9.54 | 0 | 11.84 | 4.76 | 1.75 | 0 | 0.88 | 0 | 0 | 0 | 60.54 | 1300 | 3 | 0 | 0 | 0 | 1080 | 4 | 899 | 10 | 0 | 0 | 760 | 648 | 347
10.7 | 8.33 | 0 | 12.4 | 5.53 | 1.78 | 0 | 0.95 | 0 | 0 | 0 | 60.31 | 1300 | 3 | 0 | 0 | 0 | 1080 | 4 | 899 | 10 | 0 | 0 | 760 | 648 | 392
10.71 | 8.64 | 0 | 12.48 | 5.41 | 1.75 | 0 | 0.92 | 0 | 0 | 0 | 60.09 | 1300 | 3 | 0 | 0 | 0 | 1080 | 4 | 899 | 10 | 0 | 0 | 760 | 648 | 469
10.78 | 8.97 | 0 | 12.55 | 5.13 | 1.77 | 0 | 0.91 | 0 | 0 | 0 | 59.89 | 1300 | 3 | 0 | 0 | 0 | 1080 | 4 | 899 | 10 | 0 | 0 | 760 | 648 | 460
10.91 | 9.66 | 2.43 | 9.66 | 5.19 | 1.38 | 1.5 | 0 | 0 | 0 | 0 | 59.27 | 1300 | 3 | 0 | 0 | 0 | 1080 | 4 | 899 | 10 | 0 | 0 | 760 | 648 | 433
11.6 | 3.2 | 3.1 | 6.5 | 5 | 0 | 0 | 6.5 | 5 | 1.7 | 0.3 | 57.1 | 1340 | 4 | 1345 | 4 | 1350 | 1120 | 6 | 870 | 24 | 0 | 0 | 1100 | 137 | 490
11.7 | 3.9 | 0.85 | 6.1 | 6.2 | 0 | 0 | 8.5 | 5 | 2.5 | 0.15 | 55.1 | 1325 | 16 | 1135 | 16 | 0 | 1150 | 4 | 870 | 24 | 0 | 0 | 1140 | 137 | 89
11.76 | 10.56 | 3.1 | 0 | 6.03 | 0.99 | 3.7 | 0 | 0 | 0 | 0 | 63.86 | 1300 | 3 | 0 | 0 | 0 | 1080 | 4 | 899 | 10 | 0 | 0 | 760 | 648 | 206
12 | 4.5 | 0.5 | 6 | 6.2 | 0 | 0 | 7 | 6.5 | 0 | 0 | 57.3 | 1324 | 2 | 0 | 0 | 0 | 1121 | 4 | 1079 | 4 | 899 | 4 | 871 | 276 | 277
12 | 4.6 | 1 | 4.8 | 5.6 | 0 | 0 | 5.6 | 6.4 | 5 | 0.1 | 54.9 | 1300 | 1 | 1330 | 5 | 0 | 1100 | 4 | 870 | 20 | 0 | 0 | 1100 | 137 | 443
12 | 4 | 1 | 6 | 6 | 0 | 0 | 8 | 5.4 | 3 | 0 | 54.6 | 1317 | 8 | 1327 | 16 | 0 | 1150 | 4 | 870 | 24 | 0 | 0 | 1100 | 150 | 225
12.1 | 4.1 | 0.95 | 6 | 6.2 | 0 | 0 | 8.5 | 5 | 3.5 | 0.08 | 53.57 | 1325 | 16 | 1135 | 16 | 0 | 1150 | 4 | 870 | 24 | 0 | 0 | 1140 | 137 | 144
12.1 | 5 | 1 | 6 | 6 | 0 | 0 | 8 | 5 | 3 | 0.1 | 53.8 | 1317 | 8 | 1327 | 16 | 0 | 1150 | 4 | 870 | 24 | 0 | 0 | 1100 | 150 | 255
12.15 | 9.75 | 5.89 | 0 | 5.95 | 0.96 | 3.71 | 0 | 0 | 0 | 0 | 61.59 | 1300 | 3 | 0 | 0 | 0 | 1080 | 4 | 899 | 10 | 0 | 0 | 760 | 648 | 147
12.4 | 6.6 | 0.73 | 6.32 | 4.35 | 0 | 1.5 | 7.68 | 1.26 | 0 | 0.24 | 58.92 | 1275 | 4 | 0 | 0 | 0 | 1080 | 4 | 871 | 20 | 0 | 0 | 1040 | 137 | 211
12.5 | 4.5 | 1.1 | 5.75 | 6 | 0 | 0 | 7.5 | 5.35 | 0 | 0.15 | 57.15 | 1310 | 3 | 1340 | 3 | 0 | 1100 | 4 | 850 | 24 | 0 | 0 | 950 | 300 | 531
12.5 | 5 | 0 | 5.5 | 5.7 | 0.5 | 0 | 8 | 6 | 0 | 0 | 56.8 | 1324 | 2 | 0 | 0 | 0 | 1121 | 4 | 1079 | 4 | 899 | 4 | 871 | 276 | 484
12.5 | 4.5 | 0 | 5.8 | 6.1 | 0 | 0 | 7 | 6.2 | 0 | 0 | 57.9 | 1324 | 2 | 0 | 0 | 0 | 1121 | 4 | 1079 | 4 | 899 | 4 | 871 | 276 | 335
12.5 | 4.5 | 0 | 6 | 6.2 | 0 | 0 | 7 | 6.5 | 0 | 0 | 57.3 | 1324 | 2 | 0 | 0 | 0 | 1121 | 4 | 1079 | 4 | 899 | 4 | 871 | 276 | 221
12.5 | 4.5 | 1.1 | 5.75 | 6 | 0 | 0 | 7.5 | 5.35 | 0 | 0.15 | 57.15 | 1310 | 3 | 1340 | 3 | 0 | 1100 | 4 | 850 | 24 | 0 | 0 | 1050 | 150 | 434
12.5 | 4.5 | 1.1 | 5.75 | 6 | 0 | 0 | 7.5 | 5.35 | 0 | 0.15 | 57.15 | 1310 | 3 | 1340 | 3 | 0 | 1100 | 4 | 850 | 24 | 0 | 0 | 1150 | 100 | 65
12.65 | 5 | 1.55 | 5.65 | 6 | 0.4 | 0 | 6.4 | 4.5 | 1.6 | 0.15 | 56.1 | 1310 | 3 | 1340 | 3 | 0 | 1100 | 4 | 850 | 24 | 0 | 0 | 1050 | 150 | 466
12.65 | 5 | 1.55 | 5.65 | 6 | 0.4 | 0 | 6.4 | 4.5 | 1.6 | 0.15 | 56.1 | 1310 | 3 | 1340 | 3 | 0 | 1100 | 4 | 850 | 24 | 0 | 0 | 1150 | 100 | 45
14.4 | 6.2 | 2.2 | 5.3 | 6 | 0 | 0 | 8 | 3.9 | 2.6 | 0.1 | 51.3 | 1250 | 6 | 1300 | 12 | 1310 | 1150 | 4 | 870 | 24 | 0 | 0 | 1100 | 140 | 40
14.5 | 3.5 | 2.4 | 5.4 | 6.1 | 0 | 0 | 8 | 4 | 3.9 | 0.1 | 52.1 | 1250 | 6 | 1305 | 12 | 1315 | 1150 | 4 | 870 | 24 | 0 | 0 | 950 | 400 | 328
14.5 | 3.5 | 2.4 | 5.4 | 6.1 | 0 | 0 | 8 | 4 | 3.9 | 0.1 | 52.1 | 1250 | 6 | 1305 | 12 | 1315 | 1150 | 4 | 870 | 24 | 0 | 0 | 1100 | 140 | 205
14.8 | 7.1 | 2.5 | 5.7 | 6.1 | 0 | 0 | 7.9 | 4.5 | 4.8 | 0.2 | 46.4 | 1250 | 6 | 1290 | 4 | 1300 | 1150 | 4 | 870 | 24 | 0 | 0 | 950 | 400 | 5
14.8 | 7.1 | 2.5 | 5.7 | 6.1 | 0 | 0 | 7.9 | 4.5 | 4.8 | 0.2 | 46.4 | 1250 | 6 | 1290 | 4 | 1300 | 1150 | 4 | 870 | 24 | 0 | 0 | 1100 | 140 | 4
15 | 3.5 | 1 | 5.5 | 6.1 | 0 | 0 | 8.1 | 4.2 | 2.7 | 0.1 | 53.8 | 1250 | 6 | 1310 | 24 | 1325 | 1150 | 4 | 870 | 24 | 0 | 0 | 1100 | 140 | 180
16.5 | 2 | 2 | 6 | 5.6 | 0 | 0 | 8.3 | 6 | 3 | 0.2 | 50.4 | 1315 | 16 | 1325 | 16 | 0 | 1150 | 4 | 870 | 24 | 0 | 0 | 1100 | 137 | 142